## AL6061
Force | Displacement | Tensile stress | Tensile strain
(kN) | (mm) | (MPa) | (%)
0.0592 | 0.0036 | 1.4506 | 0.0029
0.0592 | 0.0036 | 1.4515 | 0.0028
0.0595 | 0.0037 | 1.4592 | 0.0028
0.06 | 0.0038 | 1.4718 | 0.0029
0.061 | 0.0039 | 1.4942 | 0.0028
0.062 | 0.004 | 1.5187 | 0.0028
0.0633 | 0.0041 | 1.5509 | 0.0028
0.065 | 0.0044 | 1.5941 | 0.003
0.068 | 0.0047 | 1.6676 | 0.003
0.0726 | 0.005 | 1.7794 | 0.003
0.0779 | 0.0053 | 1.909 | 0.0031
0.0832 | 0.0056 | 2.0382 | 0.0032
0.0882 | 0.0059 | 2.1626 | 0.0032
0.0931 | 0.0062 | 2.2815 | 0.0034
0.0978 | 0.0065 | 2.3979 | 0.0034
0.1027 | 0.0069 | 2.5163 | 0.0036
0.1075 | 0.0072 | 2.6354 | 0.0039
0.1124 | 0.0075 | 2.7559 | 0.0039
0.1174 | 0.0078 | 2.8769 | 0.0039
0.1224 | 0.0082 | 2.9993 | 0.0041
0.1275 | 0.0085 | 3.1248 | 0.0043
0.1327 | 0.0088 | 3.2531 | 0.0044
0.1379 | 0.0092 | 3.3806 | 0.0046
0.1431 | 0.0095 | 3.5072 | 0.0047
0.1482 | 0.0098 | 3.6317 | 0.0047
0.1532 | 0.0102 | 3.7552 | 0.0047
0.1582 | 0.0105 | 3.8778 | 0.005
0.1632 | 0.0109 | 3.9994 | 0.005
0.168 | 0.0112 | 4.118 | 0.005
0.1728 | 0.0115 | 4.2358 | 0.0052
0.1774 | 0.0118 | 4.3491 | 0.0053
0.1822 | 0.0121 | 4.4645 | 0.0053
0.1869 | 0.0125 | 4.5814 | 0.0055
0.1916 | 0.0128 | 4.6966 | 0.0056
0.1964 | 0.0132 | 4.813 | 0.0056
0.2012 | 0.0135 | 4.9307 | 0.0058
0.2061 | 0.0139 | 5.0503 | 0.0058
0.211 | 0.0142 | 5.1714 | 0.0059
0.2157 | 0.0146 | 5.2859 | 0.0059
0.2203 | 0.015 | 5.4007 | 0.0061
0.225 | 0.0153 | 5.5141 | 0.0062
0.2294 | 0.0156 | 5.6233 | 0.0062
0.2337 | 0.016 | 5.7278 | 0.0064
0.2379 | 0.0163 | 5.8298 | 0.0065
0.2419 | 0.0166 | 5.9282 | 0.0064
0.2457 | 0.017 | 6.0213 | 0.0064
0.2491 | 0.0173 | 6.1057 | 0.0065
0.2524 | 0.0176 | 6.1852 | 0.0066
0.2553 | 0.018 | 6.2579 | 0.0067
0.2579 | 0.0183 | 6.3214 | 0.0067
0.2599 | 0.0186 | 6.3708 | 0.0067
0.2612 | 0.0189 | 6.4031 | 0.0066
0.2621 | 0.0193 | 6.4238 | 0.0065
0.2626 | 0.0196 | 6.4368 | 0.0064
0.2629 | 0.0199 | 6.4445 | 0.0064
0.2632 | 0.0203 | 6.4515 | 0.0065
0.2636 | 0.0206 | 6.4611 | 0.0065
0.264 | 0.0209 | 6.4703 | 0.0064
0.2644 | 0.0212 | 6.4812 | 0.0062
0.2649 | 0.0216 | 6.4917 | 0.0061
0.2653 | 0.0219 | 6.5024 | 0.0061
0.2656 | 0.0223 | 6.5107 | 0.0059
0.2661 | 0.0226 | 6.5208 | 0.0057
0.2665 | 0.023 | 6.531 | 0.0057
0.2669 | 0.0233 | 6.5406 | 0.0058
0.2673 | 0.0237 | 6.5519 | 0.0057
0.2677 | 0.0241 | 6.5619 | 0.0057
0.2681 | 0.0244 | 6.5715 | 0.0057
0.2684 | 0.0248 | 6.5787 | 0.0055
0.2687 | 0.0251 | 6.5853 | 0.0053
0.269 | 0.0254 | 6.5924 | 0.0053
0.2693 | 0.0257 | 6.5993 | 0.0052
0.2694 | 0.026 | 6.6038 | 0.0053
0.2697 | 0.0263 | 6.6103 | 0.0052
0.27 | 0.0266 | 6.6181 | 0.005
0.2704 | 0.027 | 6.6263 | 0.0049
0.2706 | 0.0273 | 6.6329 | 0.0073
0.2709 | 0.0276 | 6.6391 | 0.0105
0.271 | 0.028 | 6.6425 | 0.0118
0.2711 | 0.0283 | 6.6454 | 0.0118
0.2714 | 0.0286 | 6.6527 | 0.0116
0.2718 | 0.0289 | 6.661 | 0.0115
0.272 | 0.0292 | 6.6667 | 0.0113
0.2721 | 0.0296 | 6.6683 | 0.0113
0.2723 | 0.0299 | 6.6733 | 0.0113
0.2724 | 0.0302 | 6.6773 | 0.0111
0.2726 | 0.0305 | 6.6825 | 0.011
0.2729 | 0.0308 | 6.6876 | 0.0109
0.273 | 0.0312 | 6.6921 | 0.0108
0.2731 | 0.0315 | 6.6944 | 0.0108
0.2733 | 0.0318 | 6.6988 | 0.0108
0.2736 | 0.0322 | 6.705 | 0.0107
0.2737 | 0.0325 | 6.7083 | 0.0105
0.2739 | 0.0329 | 6.7125 | 0.0105
0.2741 | 0.0332 | 6.7185 | 0.0107
0.2743 | 0.0336 | 6.722 | 0.0105
0.2745 | 0.0339 | 6.7274 | 0.0104
0.2747 | 0.0343 | 6.7336 | 0.0103
0.2749 | 0.0346 | 6.7383 | 0.0101
0.275 | 0.035 | 6.7411 | 0.0101
0.2753 | 0.0353 | 6.7469 | 0.0101
0.2755 | 0.0356 | 6.753 | 0.0099
0.2757 | 0.036 | 6.7585 | 0.0098
0.2758 | 0.0364 | 6.7591 | 0.0098
0.2759 | 0.0367 | 6.7633 | 0.0098
0.2762 | 0.0371 | 6.7691 | 0.0097
0.2764 | 0.0374 | 6.7743 | 0.0096
0.2765 | 0.0377 | 6.7765 | 0.0095
0.2766 | 0.0381 | 6.7804 | 0.0094
0.2769 | 0.0384 | 6.7863 | 0.0093
0.2771 | 0.0387 | 6.7907 | 0.0094
0.2772 | 0.039 | 6.7943 | 0.0092
0.2773 | 0.0394 | 6.7974 | 0.0091
0.2774 | 0.0397 | 6.7997 | 0.009
0.2775 | 0.04 | 6.8026 | 0.0089
0.2777 | 0.0403 | 6.8054 | 0.0089
0.2779 | 0.0406 | 6.811 | 0.0087
0.278 | 0.0409 | 6.8137 | 0.0085
0.2782 | 0.0412 | 6.8178 | 0.0085
0.2783 | 0.0415 | 6.8221 | 0.0086
0.2785 | 0.0419 | 6.8263 | 0.0085
0.2786 | 0.0422 | 6.8295 | 0.0083
0.2787 | 0.0425 | 6.8311 | 0.0081
0.2789 | 0.0429 | 6.8351 | 0.008
0.2789 | 0.0432 | 6.8368 | 0.0079
0.2791 | 0.0436 | 6.8405 | 0.0079
0.2792 | 0.0439 | 6.8438 | 0.0079
0.2794 | 0.0442 | 6.8475 | 0.0077
0.2794 | 0.0446 | 6.8489 | 0.0077
0.2795 | 0.045 | 6.8517 | 0.0074
0.2798 | 0.0453 | 6.8567 | 0.0074
0.2799 | 0.0457 | 6.8594 | 0.0072
0.28 | 0.046 | 6.8629 | 0.0071
0.2802 | 0.0464 | 6.8687 | 0.007
0.2804 | 0.0468 | 6.8729 | 0.0069
0.2805 | 0.0471 | 6.8753 | 0.0068
0.2807 | 0.0475 | 6.8804 | 0.0066
0.2809 | 0.0478 | 6.8845 | 0.0065
0.281 | 0.0482 | 6.8866 | 0.0065
0.2811 | 0.0485 | 6.8892 | 0.0063
0.2812 | 0.0488 | 6.8911 | 0.0064
0.2813 | 0.0492 | 6.8943 | 0.0063
0.2814 | 0.0495 | 6.8977 | 0.0064
0.2815 | 0.0498 | 6.8996 | 0.0063
0.2817 | 0.0502 | 6.9034 | 0.0061
0.2818 | 0.0505 | 6.9078 | 0.006
0.282 | 0.0508 | 6.9113 | 0.0059
0.2821 | 0.0512 | 6.914 | 0.0057
0.2821 | 0.0515 | 6.9147 | 0.0056
0.2822 | 0.0518 | 6.9177 | 0.0056
0.2824 | 0.0522 | 6.9205 | 0.0055
0.2825 | 0.0525 | 6.9229 | 0.006
0.2825 | 0.0528 | 6.925 | 0.0094
0.2827 | 0.0531 | 6.9286 | 0.0117
0.2827 | 0.0534 | 6.9295 | 0.0123
0.2828 | 0.0537 | 6.9318 | 0.0122
0.2829 | 0.054 | 6.9348 | 0.012
0.2831 | 0.0543 | 6.9395 | 0.0119
0.2833 | 0.0546 | 6.9431 | 0.0117
0.2834 | 0.0549 | 6.9461 | 0.0116
0.2835 | 0.0552 | 6.9486 | 0.0116
0.2835 | 0.0555 | 6.9497 | 0.0115
0.2836 | 0.0559 | 6.9522 | 0.0115
0.2838 | 0.0562 | 6.9565 | 0.0114
0.284 | 0.0566 | 6.9618 | 0.0115
0.2843 | 0.0569 | 6.967 | 0.0114
0.2844 | 0.0573 | 6.971 | 0.0112
0.2846 | 0.0576 | 6.9753 | 0.0112
0.2848 | 0.058 | 6.9801 | 0.0112
0.2849 | 0.0583 | 6.9834 | 0.011
0.2852 | 0.0587 | 6.9907 | 0.0109
0.2856 | 0.059 | 6.9993 | 0.0108
0.2858 | 0.0594 | 7.0058 | 0.0107
0.2861 | 0.0597 | 7.0123 | 0.0107
0.2864 | 0.0601 | 7.0189 | 0.0106
0.2867 | 0.0604 | 7.0273 | 0.0106
0.287 | 0.0607 | 7.0353 | 0.0106
0.2873 | 0.0611 | 7.0422 | 0.0105
0.2876 | 0.0614 | 7.048 | 0.0104
0.2878 | 0.0617 | 7.0548 | 0.0102
0.2882 | 0.0621 | 7.0636 | 0.0101
0.2885 | 0.0624 | 7.0702 | 0.0101
0.2886 | 0.0627 | 7.0745 | 0.01
0.289 | 0.063 | 7.0826 | 0.0097
0.2892 | 0.0633 | 7.0882 | 0.0097
0.2894 | 0.0636 | 7.0943 | 0.0098
0.2896 | 0.0639 | 7.0986 | 0.0096
0.2898 | 0.0643 | 7.1036 | 0.0095
0.29 | 0.0646 | 7.1089 | 0.0095
0.2903 | 0.065 | 7.1157 | 0.0095
0.2906 | 0.0653 | 7.1216 | 0.0094
0.2909 | 0.0656 | 7.1307 | 0.0093
0.2911 | 0.066 | 7.1342 | 0.0093
0.2912 | 0.0663 | 7.1361 | 0.009
0.2914 | 0.0666 | 7.1414 | 0.0089
0.2916 | 0.0669 | 7.1468 | 0.0089
0.2918 | 0.0673 | 7.1523 | 0.0087
0.2919 | 0.0676 | 7.1556 | 0.0088
0.2922 | 0.0679 | 7.1616 | 0.0089
0.2924 | 0.0682 | 7.1672 | 0.0087
0.2926 | 0.0686 | 7.1712 | 0.0086
0.2928 | 0.0689 | 7.1759 | 0.0085
0.2928 | 0.0692 | 7.1775 | 0.0083
0.293 | 0.0696 | 7.1815 | 0.0083
0.2931 | 0.0699 | 7.1847 | 0.0083
0.2932 | 0.0703 | 7.1875 | 0.0082
0.2934 | 0.0707 | 7.1911 | 0.008
0.2936 | 0.071 | 7.1953 | 0.0079
0.2936 | 0.0714 | 7.1973 | 0.0077
0.2938 | 0.0717 | 7.2013 | 0.0075
0.294 | 0.072 | 7.2047 | 0.0075
0.294 | 0.0724 | 7.2062 | 0.0074
0.294 | 0.0727 | 7.2061 | 0.0074
0.2941 | 0.0731 | 7.2072 | 0.0073
0.2941 | 0.0734 | 7.209 | 0.0072
0.2942 | 0.0737 | 7.211 | 0.0071
0.2944 | 0.0741 | 7.2148 | 0.0069
0.2944 | 0.0744 | 7.2159 | 0.007
0.2945 | 0.0747 | 7.2189 | 0.0069
0.2946 | 0.075 | 7.2214 | 0.0068
0.2947 | 0.0754 | 7.2242 | 0.0066
0.2948 | 0.0757 | 7.2245 | 0.0066
0.2948 | 0.076 | 7.2248 | 0.0067
0.295 | 0.0764 | 7.2297 | 0.0066
0.2951 | 0.0767 | 7.2323 | 0.0065
0.2951 | 0.077 | 7.2328 | 0.0064
0.2951 | 0.0773 | 7.2324 | 0.0063
0.2951 | 0.0777 | 7.234 | 0.0062
0.2952 | 0.078 | 7.2351 | 0.0062
0.2954 | 0.0784 | 7.2407 | 0.006
0.2954 | 0.0787 | 7.2411 | 0.0069
0.2955 | 0.0791 | 7.2415 | 0.0105
0.2955 | 0.0794 | 7.2429 | 0.0124
0.2956 | 0.0798 | 7.2442 | 0.0127
0.2957 | 0.0801 | 7.2467 | 0.0125
0.2957 | 0.0805 | 7.2484 | 0.0123
0.2958 | 0.0808 | 7.2498 | 0.0122
0.2957 | 0.0811 | 7.2486 | 0.012
0.2958 | 0.0814 | 7.2494 | 0.012
0.2959 | 0.0817 | 7.2515 | 0.0118
0.2959 | 0.082 | 7.2533 | 0.0118
0.296 | 0.0824 | 7.255 | 0.0118
0.2961 | 0.0827 | 7.2575 | 0.0119
0.2962 | 0.083 | 7.2593 | 0.0117
0.2962 | 0.0833 | 7.2599 | 0.0114
0.2962 | 0.0836 | 7.2593 | 0.0113
0.2962 | 0.084 | 7.2594 | 0.0112
0.2963 | 0.0843 | 7.2621 | 0.011
0.2964 | 0.0846 | 7.2653 | 0.0112
0.2965 | 0.085 | 7.2668 | 0.011
0.2965 | 0.0853 | 7.2671 | 0.011
0.2966 | 0.0856 | 7.27 | 0.011
0.2968 | 0.0859 | 7.2737 | 0.0108
0.2968 | 0.0862 | 7.2747 | 0.0107
0.2968 | 0.0866 | 7.2737 | 0.0106
0.2968 | 0.0869 | 7.2748 | 0.0105
0.2969 | 0.0872 | 7.2768 | 0.0104
0.297 | 0.0875 | 7.2787 | 0.0102
0.2971 | 0.0879 | 7.2825 | 0.0102
0.2972 | 0.0882 | 7.285 | 0.0101
0.2972 | 0.0886 | 7.2854 | 0.0101
0.2973 | 0.0889 | 7.2871 | 0.01
0.2975 | 0.0893 | 7.2915 | 0.01
0.2976 | 0.0896 | 7.2929 | 0.0099
0.2976 | 0.09 | 7.294 | 0.0097
0.2978 | 0.0903 | 7.298 | 0.0096
0.2978 | 0.0907 | 7.2989 | 0.0096
0.2978 | 0.091 | 7.2998 | 0.0095
0.2979 | 0.0913 | 7.3012 | 0.0094
0.298 | 0.0917 | 7.3047 | 0.0093
0.2982 | 0.092 | 7.3089 | 0.0092
0.2983 | 0.0924 | 7.3119 | 0.0092
0.2984 | 0.0927 | 7.3134 | 0.0093
0.2984 | 0.0931 | 7.3143 | 0.0092
0.2986 | 0.0934 | 7.3195 | 0.0089
0.2989 | 0.0938 | 7.3253 | 0.0089
0.299 | 0.0941 | 7.328 | 0.0089
0.2991 | 0.0944 | 7.3311 | 0.0088
0.2992 | 0.0948 | 7.3336 | 0.0086
0.2992 | 0.0951 | 7.3339 | 0.0085
0.2994 | 0.0954 | 7.3394 | 0.0084
0.2997 | 0.0957 | 7.3444 | 0.0084
0.2998 | 0.096 | 7.348 | 0.0085
0.3 | 0.0963 | 7.3518 | 0.0084
0.3001 | 0.0966 | 7.3565 | 0.0083
0.3003 | 0.0969 | 7.3595 | 0.0082
0.3004 | 0.0972 | 7.3616 | 0.0082
0.3005 | 0.0975 | 7.3657 | 0.0081
0.3007 | 0.0979 | 7.3708 | 0.008
0.3008 | 0.0982 | 7.3737 | 0.008
0.3009 | 0.0986 | 7.3749 | 0.0077
0.3012 | 0.0989 | 7.382 | 0.0077
0.3014 | 0.0992 | 7.3871 | 0.0077
0.3015 | 0.0996 | 7.3906 | 0.0075
0.3016 | 0.0999 | 7.3932 | 0.0075
0.3017 | 0.1002 | 7.3936 | 0.0075
0.3017 | 0.1006 | 7.3946 | 0.0074
0.3018 | 0.1009 | 7.3982 | 0.0073
0.3021 | 0.1013 | 7.4053 | 0.0072
0.3023 | 0.1016 | 7.4087 | 0.0072
0.3024 | 0.102 | 7.4108 | 0.0069
0.3024 | 0.1024 | 7.4129 | 0.0069
0.3026 | 0.1027 | 7.4167 | 0.0069
0.3028 | 0.1031 | 7.4204 | 0.0069
0.3029 | 0.1035 | 7.4243 | 0.0068
0.303 | 0.1038 | 7.4263 | 0.0067
0.3031 | 0.1041 | 7.4298 | 0.0066
0.3032 | 0.1045 | 7.4321 | 0.0066
0.3034 | 0.1048 | 7.4369 | 0.0067
0.3035 | 0.1051 | 7.4395 | 0.0068
0.3037 | 0.1055 | 7.4424 | 0.0065
0.3038 | 0.1058 | 7.4461 | 0.0063
0.3039 | 0.1061 | 7.4486 | 0.0061
0.304 | 0.1064 | 7.4503 | 0.0064
0.3041 | 0.1068 | 7.4532 | 0.0099
0.3042 | 0.1071 | 7.4565 | 0.0124
0.3043 | 0.1074 | 7.4587 | 0.013
0.3044 | 0.1078 | 7.462 | 0.0129
0.3046 | 0.1081 | 7.4649 | 0.0127
0.3047 | 0.1084 | 7.468 | 0.0126
0.305 | 0.1087 | 7.4747 | 0.0125
0.3051 | 0.1091 | 7.4772 | 0.0127
0.3051 | 0.1094 | 7.4789 | 0.0127
0.3053 | 0.1097 | 7.4839 | 0.0125
0.3055 | 0.11 | 7.488 | 0.0122
0.3056 | 0.1103 | 7.4899 | 0.0122
0.3057 | 0.1106 | 7.4921 | 0.0122
0.3058 | 0.1109 | 7.4942 | 0.0122
0.3059 | 0.1112 | 7.4986 | 0.0121
0.3061 | 0.1115 | 7.5028 | 0.012
0.3063 | 0.1118 | 7.5064 | 0.012
0.3064 | 0.1122 | 7.5107 | 0.0119
0.3066 | 0.1125 | 7.5154 | 0.0119
0.3068 | 0.1129 | 7.5195 | 0.0119
0.3069 | 0.1132 | 7.5221 | 0.0117
0.307 | 0.1136 | 7.5256 | 0.0115
0.3072 | 0.1139 | 7.5297 | 0.0116
0.3074 | 0.1143 | 7.535 | 0.0115
0.3077 | 0.1146 | 7.5409 | 0.0114
0.3078 | 0.115 | 7.5432 | 0.0114
0.3078 | 0.1153 | 7.5453 | 0.0114
0.308 | 0.1157 | 7.5486 | 0.0112
0.3083 | 0.116 | 7.5569 | 0.0112
0.3085 | 0.1164 | 7.5618 | 0.0111
0.3086 | 0.1167 | 7.5642 | 0.011
0.3087 | 0.1171 | 7.565 | 0.0109
0.3088 | 0.1174 | 7.5692 | 0.0109
0.309 | 0.1177 | 7.5738 | 0.0107
0.3092 | 0.1181 | 7.5783 | 0.0105
0.3093 | 0.1184 | 7.58 | 0.0105
0.3093 | 0.1187 | 7.5821 | 0.0107
0.3094 | 0.119 | 7.5834 | 0.0106
0.3096 | 0.1193 | 7.5871 | 0.0104
0.3098 | 0.1196 | 7.5938 | 0.0105
0.31 | 0.1199 | 7.5987 | 0.0104
0.3101 | 0.1203 | 7.6005 | 0.0103
0.3102 | 0.1206 | 7.603 | 0.0102
0.3104 | 0.1209 | 7.608 | 0.0102
0.3105 | 0.1213 | 7.6114 | 0.0099
0.3107 | 0.1216 | 7.6161 | 0.0098
0.311 | 0.122 | 7.6216 | 0.0099
0.3111 | 0.1223 | 7.6249 | 0.0099
0.3112 | 0.1226 | 7.628 | 0.0098
0.3114 | 0.123 | 7.6319 | 0.0098
0.3115 | 0.1233 | 7.6341 | 0.0095
0.3116 | 0.1236 | 7.6371 | 0.0094
0.3116 | 0.1239 | 7.6379 | 0.0094
0.3119 | 0.1242 | 7.6444 | 0.0094
0.3122 | 0.1245 | 7.6511 | 0.0094
0.3124 | 0.1249 | 7.6557 | 0.0092
0.3125 | 0.1252 | 7.659 | 0.0089
0.3127 | 0.1255 | 7.6639 | 0.0088
0.3128 | 0.1259 | 7.667 | 0.0088
0.3129 | 0.1263 | 7.6698 | 0.0089
0.3131 | 0.1266 | 7.6742 | 0.0087
0.3133 | 0.127 | 7.6778 | 0.0085
0.3135 | 0.1274 | 7.6828 | 0.0085
0.3136 | 0.1277 | 7.6875 | 0.0084
0.3138 | 0.1281 | 7.6913 | 0.0083
0.314 | 0.1284 | 7.6955 | 0.0083
0.3142 | 0.1287 | 7.7015 | 0.0081
0.3143 | 0.1291 | 7.7044 | 0.0081
0.3145 | 0.1294 | 7.7072 | 0.0081
0.3146 | 0.1297 | 7.7114 | 0.0081
0.3148 | 0.1301 | 7.7152 | 0.0078
0.3149 | 0.1304 | 7.7187 | 0.0077
0.3151 | 0.1307 | 7.7242 | 0.0078
0.3152 | 0.1311 | 7.7267 | 0.0077
0.3155 | 0.1314 | 7.7318 | 0.0075
0.3156 | 0.1317 | 7.7346 | 0.0075
0.3158 | 0.132 | 7.7402 | 0.0076
0.316 | 0.1324 | 7.7445 | 0.0074
0.3161 | 0.1327 | 7.7477 | 0.0073
0.3162 | 0.133 | 7.7502 | 0.0073
0.3164 | 0.1333 | 7.7544 | 0.0073
0.3166 | 0.1337 | 7.7595 | 0.0072
0.3167 | 0.134 | 7.7622 | 0.007
0.3169 | 0.1344 | 7.7682 | 0.0069
0.3171 | 0.1347 | 7.7727 | 0.0068
0.3174 | 0.1351 | 7.7787 | 0.0068
0.3175 | 0.1355 | 7.7815 | 0.0068
0.3176 | 0.1358 | 7.7844 | 0.0098
0.3178 | 0.1362 | 7.7902 | 0.0127
0.318 | 0.1365 | 7.7951 | 0.0136
0.3181 | 0.1369 | 7.7972 | 0.0136
0.3184 | 0.1372 | 7.8044 | 0.0133
0.3187 | 0.1375 | 7.8102 | 0.0133
0.3188 | 0.1378 | 7.8137 | 0.0132
0.3189 | 0.1381 | 7.8172 | 0.013
0.3191 | 0.1384 | 7.8217 | 0.0128
0.3192 | 0.1388 | 7.8236 | 0.0128
0.3194 | 0.1391 | 7.8284 | 0.0127
0.3196 | 0.1394 | 7.8328 | 0.0127
0.3198 | 0.1397 | 7.838 | 0.0127
0.32 | 0.14 | 7.8431 | 0.0128
0.3202 | 0.1404 | 7.8477 | 0.0129
0.3203 | 0.1407 | 7.8514 | 0.0128
0.3206 | 0.141 | 7.857 | 0.0127
0.3209 | 0.1413 | 7.8657 | 0.0126
0.3211 | 0.1416 | 7.8694 | 0.0126
0.3212 | 0.142 | 7.8733 | 0.0125
0.3215 | 0.1423 | 7.8796 | 0.0121
0.3216 | 0.1426 | 7.8834 | 0.012
0.3219 | 0.1429 | 7.8897 | 0.012
0.3221 | 0.1432 | 7.894 | 0.0121
0.3223 | 0.1436 | 7.8986 | 0.012
0.3225 | 0.1439 | 7.9033 | 0.0118
0.3227 | 0.1442 | 7.9082 | 0.0117
0.3229 | 0.1446 | 7.9148 | 0.0117
0.3232 | 0.1449 | 7.9219 | 0.0117
0.3234 | 0.1453 | 7.9261 | 0.0116
0.3236 | 0.1456 | 7.931 | 0.0115
0.3238 | 0.146 | 7.9371 | 0.0114
0.324 | 0.1463 | 7.9412 | 0.0113
0.3243 | 0.1467 | 7.9474 | 0.0111
0.3245 | 0.147 | 7.9523 | 0.011
0.3248 | 0.1473 | 7.9607 | 0.0109
0.3251 | 0.1477 | 7.9671 | 0.0109
0.3253 | 0.148 | 7.9719 | 0.0109
0.3255 | 0.1484 | 7.9768 | 0.0108
0.3256 | 0.1487 | 7.9816 | 0.0105
0.3258 | 0.1491 | 7.9858 | 0.0105
0.3261 | 0.1494 | 7.9926 | 0.0103
0.3263 | 0.1497 | 7.9979 | 0.0102
0.3265 | 0.1501 | 8.0023 | 0.0101
0.3268 | 0.1504 | 8.0105 | 0.0101
0.327 | 0.1507 | 8.0139 | 0.0101
0.3272 | 0.1511 | 8.0188 | 0.0099
0.3274 | 0.1514 | 8.0252 | 0.0099
0.3276 | 0.1517 | 8.0305 | 0.0098
0.3278 | 0.152 | 8.0334 | 0.0097
0.3279 | 0.1523 | 8.0374 | 0.0097
0.3283 | 0.1526 | 8.0457 | 0.0096
0.3286 | 0.1529 | 8.053 | 0.0096
0.3287 | 0.1532 | 8.0565 | 0.0095
0.3289 | 0.1535 | 8.0602 | 0.0095
0.3291 | 0.1539 | 8.0651 | 0.0093
0.3293 | 0.1542 | 8.0706 | 0.0092
0.3295 | 0.1545 | 8.076 | 0.0091
0.3298 | 0.1549 | 8.0823 | 0.0091
0.33 | 0.1552 | 8.088 | 0.0092
0.3304 | 0.1555 | 8.0971 | 0.0091
0.3307 | 0.1559 | 8.105 | 0.009
0.3308 | 0.1562 | 8.109 | 0.0089
0.3311 | 0.1566 | 8.1157 | 0.0087
0.3314 | 0.1569 | 8.1215 | 0.0087
0.3316 | 0.1573 | 8.1267 | 0.0087
0.3319 | 0.1576 | 8.134 | 0.0086
0.3322 | 0.158 | 8.1416 | 0.0085
0.3325 | 0.1584 | 8.149 | 0.0084
0.3327 | 0.1587 | 8.1552 | 0.0084
0.3331 | 0.1591 | 8.1642 | 0.0084
0.3334 | 0.1594 | 8.1718 | 0.0083
0.3337 | 0.1598 | 8.1781 | 0.0083
0.3339 | 0.1602 | 8.1841 | 0.0083
0.3342 | 0.1605 | 8.1919 | 0.0082
0.3346 | 0.1608 | 8.1998 | 0.0082
0.3348 | 0.1612 | 8.2051 | 0.0081
0.3351 | 0.1615 | 8.2128 | 0.0079
0.3354 | 0.1618 | 8.2205 | 0.0079
0.3357 | 0.1621 | 8.2268 | 0.0078
0.336 | 0.1625 | 8.2351 | 0.0077
0.3364 | 0.1628 | 8.2444 | 0.0076
0.3367 | 0.1631 | 8.2514 | 0.0076
0.3368 | 0.1634 | 8.2555 | 0.0077
0.3372 | 0.1638 | 8.2647 | 0.0075
0.3375 | 0.1641 | 8.2724 | 0.0077
0.3377 | 0.1644 | 8.2777 | 0.0112
0.338 | 0.1648 | 8.2842 | 0.0138
0.3383 | 0.1651 | 8.2908 | 0.0144
0.3385 | 0.1654 | 8.2977 | 0.0142
0.3388 | 0.1657 | 8.3046 | 0.014
0.3391 | 0.166 | 8.3103 | 0.0138
0.3392 | 0.1663 | 8.3149 | 0.0136
0.3395 | 0.1666 | 8.3209 | 0.0136
0.3397 | 0.1669 | 8.3257 | 0.0136
0.34 | 0.1672 | 8.3326 | 0.0137
0.3403 | 0.1675 | 8.3395 | 0.0137
0.3405 | 0.1678 | 8.3451 | 0.0137
0.3406 | 0.1682 | 8.3493 | 0.0135
0.341 | 0.1685 | 8.3579 | 0.0134
0.3413 | 0.1689 | 8.3648 | 0.0134
0.3416 | 0.1692 | 8.3716 | 0.0134
0.3419 | 0.1696 | 8.3797 | 0.0132
0.3422 | 0.1699 | 8.3867 | 0.0132
0.3424 | 0.1703 | 8.3918 | 0.013
0.3426 | 0.1706 | 8.3978 | 0.0129
0.343 | 0.171 | 8.406 | 0.0129
0.3432 | 0.1714 | 8.4119 | 0.0129
0.3435 | 0.1717 | 8.4181 | 0.013
0.3438 | 0.1721 | 8.4266 | 0.0128
0.3441 | 0.1724 | 8.4327 | 0.0127
0.3443 | 0.1728 | 8.4382 | 0.0126
0.3446 | 0.1731 | 8.445 | 0.0124
0.3449 | 0.1735 | 8.4544 | 0.0125
0.3452 | 0.1738 | 8.4604 | 0.0124
0.3455 | 0.1741 | 8.467 | 0.0123
0.3457 | 0.1744 | 8.4739 | 0.0122
0.346 | 0.1748 | 8.4812 | 0.0122
0.3463 | 0.1751 | 8.4867 | 0.0121
0.3465 | 0.1754 | 8.4925 | 0.0121
0.3467 | 0.1757 | 8.4975 | 0.012
0.347 | 0.176 | 8.5038 | 0.0118
0.3474 | 0.1763 | 8.5137 | 0.0116
0.3477 | 0.1766 | 8.522 | 0.0118
0.348 | 0.177 | 8.529 | 0.0117
0.3483 | 0.1773 | 8.5361 | 0.0115
0.3486 | 0.1776 | 8.5439 | 0.0112
0.3488 | 0.178 | 8.5498 | 0.0112
0.3491 | 0.1783 | 8.557 | 0.0111
0.3495 | 0.1786 | 8.5665 | 0.0111
0.35 | 0.179 | 8.5775 | 0.0111
0.3502 | 0.1793 | 8.5825 | 0.0111
0.3504 | 0.1796 | 8.5892 | 0.0109
0.3508 | 0.1799 | 8.5989 | 0.0108
0.3512 | 0.1803 | 8.6072 | 0.0107
0.3515 | 0.1806 | 8.6157 | 0.0107
0.3518 | 0.1809 | 8.6222 | 0.0106
0.3522 | 0.1813 | 8.6318 | 0.0105
0.3526 | 0.1816 | 8.6425 | 0.0104
0.353 | 0.1819 | 8.6531 | 0.0103
0.3535 | 0.1823 | 8.6644 | 0.0102
0.3539 | 0.1827 | 8.6747 | 0.0101
0.3543 | 0.183 | 8.6841 | 0.01
0.3547 | 0.1834 | 8.6941 | 0.01
0.3552 | 0.1837 | 8.7062 | 0.0098
0.3557 | 0.1841 | 8.7181 | 0.0095
0.3561 | 0.1844 | 8.7288 | 0.0096
0.3565 | 0.1848 | 8.7377 | 0.0096
0.3569 | 0.1851 | 8.7464 | 0.0095
0.3573 | 0.1854 | 8.7577 | 0.0094
0.3578 | 0.1858 | 8.7688 | 0.0093
0.3581 | 0.1861 | 8.7782 | 0.0092
0.3586 | 0.1864 | 8.7883 | 0.009
0.359 | 0.1867 | 8.798 | 0.0089
0.3595 | 0.1871 | 8.8101 | 0.0089
0.36 | 0.1874 | 8.8242 | 0.0088
0.3605 | 0.1877 | 8.8366 | 0.0087
0.361 | 0.188 | 8.8486 | 0.0087
0.3616 | 0.1883 | 8.8618 | 0.0086
0.362 | 0.1887 | 8.8737 | 0.0086
0.3626 | 0.189 | 8.8861 | 0.0084
0.3631 | 0.1893 | 8.8998 | 0.0084
0.3637 | 0.1896 | 8.9151 | 0.0109
0.3644 | 0.19 | 8.9312 | 0.0139
0.365 | 0.1903 | 8.9449 | 0.0151
0.3656 | 0.1907 | 8.9617 | 0.0153
0.3664 | 0.191 | 8.9792 | 0.0151
0.367 | 0.1914 | 8.9963 | 0.015
0.3678 | 0.1917 | 9.0147 | 0.0149
0.3685 | 0.1921 | 9.0329 | 0.0147
0.3692 | 0.1924 | 9.0491 | 0.0148
0.3699 | 0.1928 | 9.0667 | 0.0147
0.3707 | 0.1931 | 9.0864 | 0.0147
0.3714 | 0.1935 | 9.1034 | 0.0145
0.3721 | 0.1938 | 9.1196 | 0.0144
0.3728 | 0.1941 | 9.1373 | 0.0143
0.3735 | 0.1944 | 9.1544 | 0.0143
0.3742 | 0.1947 | 9.1707 | 0.0143
0.3748 | 0.195 | 9.1873 | 0.0142
0.3754 | 0.1953 | 9.2022 | 0.0141
0.3761 | 0.1956 | 9.2192 | 0.014
0.3768 | 0.196 | 9.2355 | 0.014
0.3775 | 0.1963 | 9.2536 | 0.0139
0.3783 | 0.1966 | 9.2731 | 0.0138
0.379 | 0.197 | 9.2894 | 0.0138
0.3796 | 0.1973 | 9.3051 | 0.0138
0.3803 | 0.1976 | 9.3213 | 0.0138
0.3811 | 0.1979 | 9.3398 | 0.0136
0.3817 | 0.1983 | 9.3554 | 0.0137
0.3823 | 0.1986 | 9.3697 | 0.0135
0.383 | 0.1989 | 9.3875 | 0.0134
0.3836 | 0.1992 | 9.4024 | 0.0134
0.3843 | 0.1995 | 9.4183 | 0.0133
0.3851 | 0.1999 | 9.4378 | 0.0132
0.3859 | 0.2002 | 9.4572 | 0.0132
0.3865 | 0.2005 | 9.474 | 0.0131
0.3874 | 0.2009 | 9.4953 | 0.013
0.3882 | 0.2012 | 9.5153 | 0.013
0.389 | 0.2016 | 9.5339 | 0.0129
0.3899 | 0.2019 | 9.5572 | 0.0128
0.3911 | 0.2023 | 9.5848 | 0.0128
0.3921 | 0.2026 | 9.6092 | 0.0129
0.3931 | 0.203 | 9.6347 | 0.0128
0.3941 | 0.2033 | 9.6582 | 0.0127
0.3951 | 0.2037 | 9.6834 | 0.0127
0.3961 | 0.204 | 9.7073 | 0.0126
0.3971 | 0.2043 | 9.7323 | 0.0124
0.3982 | 0.2047 | 9.7602 | 0.0124
0.3993 | 0.205 | 9.7871 | 0.0124
0.4004 | 0.2054 | 9.8134 | 0.0124
0.4015 | 0.2057 | 9.8398 | 0.0125
0.4026 | 0.2061 | 9.8666 | 0.0125
0.4038 | 0.2064 | 9.8968 | 0.0124
0.405 | 0.2067 | 9.9258 | 0.0123
0.4061 | 0.2071 | 9.9543 | 0.0122
0.4071 | 0.2074 | 9.9783 | 0.0122
0.4083 | 0.2077 | 10.0065 | 0.012
0.4093 | 0.208 | 10.0327 | 0.012
0.4104 | 0.2083 | 10.06 | 0.012
0.4116 | 0.2086 | 10.0878 | 0.0121
0.4127 | 0.2089 | 10.1152 | 0.0121
0.4139 | 0.2092 | 10.1436 | 0.012
0.4151 | 0.2095 | 10.175 | 0.0119
0.4164 | 0.2098 | 10.2069 | 0.0119
0.4178 | 0.2102 | 10.2396 | 0.0119
0.4192 | 0.2105 | 10.2741 | 0.0119
0.4208 | 0.2108 | 10.3128 | 0.0118
0.4223 | 0.2112 | 10.35 | 0.0118
0.4238 | 0.2115 | 10.3881 | 0.0118
0.4253 | 0.2119 | 10.4243 | 0.0117
0.4269 | 0.2122 | 10.4631 | 0.0116
0.4285 | 0.2125 | 10.5021 | 0.0116
0.4301 | 0.2129 | 10.5414 | 0.0116
0.4317 | 0.2132 | 10.5816 | 0.0115
0.4335 | 0.2136 | 10.6238 | 0.0114
0.4352 | 0.2139 | 10.6674 | 0.0113
0.4372 | 0.2143 | 10.7158 | 0.0114
0.4393 | 0.2147 | 10.7664 | 0.0115
0.4413 | 0.215 | 10.8156 | 0.0115
0.4432 | 0.2154 | 10.8619 | 0.0116
0.4451 | 0.2158 | 10.9105 | 0.0115
0.4472 | 0.2161 | 10.9609 | 0.0115
0.4493 | 0.2165 | 11.0114 | 0.0114
0.4513 | 0.2168 | 11.0612 | 0.0114
0.4533 | 0.2172 | 11.11 | 0.0116
0.4552 | 0.2175 | 11.1573 | 0.0151
0.457 | 0.2178 | 11.2018 | 0.0176
0.4589 | 0.2181 | 11.2485 | 0.0183
0.4609 | 0.2185 | 11.2959 | 0.0183
0.4629 | 0.2188 | 11.3449 | 0.0182
0.4648 | 0.2191 | 11.3933 | 0.0181
0.4669 | 0.2195 | 11.4425 | 0.0181
0.4689 | 0.2198 | 11.4936 | 0.0181
0.471 | 0.2201 | 11.5436 | 0.0181
0.473 | 0.2205 | 11.5939 | 0.0181
0.475 | 0.2208 | 11.642 | 0.0182
0.4769 | 0.2211 | 11.6898 | 0.0182
0.4789 | 0.2214 | 11.7375 | 0.0182
0.4808 | 0.2217 | 11.785 | 0.0182
0.4827 | 0.222 | 11.8311 | 0.0182
0.4846 | 0.2223 | 11.8777 | 0.0182
0.4864 | 0.2226 | 11.9213 | 0.0182
0.4883 | 0.2229 | 11.9681 | 0.0182
0.4902 | 0.2232 | 12.0149 | 0.0181
0.492 | 0.2235 | 12.0585 | 0.0182
0.4938 | 0.2238 | 12.1039 | 0.0182
0.4959 | 0.2242 | 12.154 | 0.018
0.498 | 0.2245 | 12.2058 | 0.018
0.5001 | 0.2249 | 12.2576 | 0.0182
0.5023 | 0.2252 | 12.312 | 0.0183
0.5045 | 0.2256 | 12.3664 | 0.0182
0.5067 | 0.2259 | 12.4191 | 0.0181
0.5089 | 0.2263 | 12.474 | 0.0183
0.5111 | 0.2266 | 12.5276 | 0.0182
0.5135 | 0.227 | 12.5852 | 0.0181
0.5158 | 0.2273 | 12.6416 | 0.018
0.5179 | 0.2277 | 12.6942 | 0.018
0.5201 | 0.2281 | 12.7474 | 0.0181
0.5223 | 0.2284 | 12.8009 | 0.0181
0.5244 | 0.2287 | 12.8539 | 0.0179
0.5267 | 0.2291 | 12.9084 | 0.0177
0.5287 | 0.2294 | 12.9571 | 0.0177
0.5304 | 0.2298 | 12.9997 | 0.0177
0.5322 | 0.2301 | 13.0435 | 0.0177
0.534 | 0.2304 | 13.0871 | 0.0176
0.5356 | 0.2307 | 13.1284 | 0.0174
0.5372 | 0.231 | 13.1663 | 0.0173
0.5387 | 0.2314 | 13.2035 | 0.0174
0.5401 | 0.2317 | 13.238 | 0.0172
0.5413 | 0.232 | 13.2675 | 0.0172
0.5424 | 0.2323 | 13.2942 | 0.0171
0.5435 | 0.2326 | 13.321 | 0.017
0.5445 | 0.2329 | 13.3457 | 0.017
0.5454 | 0.2333 | 13.3681 | 0.0169
0.5462 | 0.2336 | 13.3873 | 0.0168
0.5469 | 0.2339 | 13.4037 | 0.0168
0.5476 | 0.2343 | 13.4222 | 0.0167
0.5485 | 0.2346 | 13.4437 | 0.0165
0.5492 | 0.235 | 13.4611 | 0.0163
0.5498 | 0.2353 | 13.4751 | 0.0163
0.5503 | 0.2356 | 13.4885 | 0.0163
0.551 | 0.236 | 13.5041 | 0.0163
0.5515 | 0.2363 | 13.5168 | 0.0163
0.5521 | 0.2366 | 13.5317 | 0.0163
0.5527 | 0.2369 | 13.5456 | 0.0161
0.5533 | 0.2373 | 13.5613 | 0.016
0.5538 | 0.2376 | 13.5745 | 0.0161
0.5544 | 0.2379 | 13.5879 | 0.016
0.555 | 0.2383 | 13.602 | 0.0161
0.5557 | 0.2386 | 13.6197 | 0.0161
0.5563 | 0.239 | 13.6338 | 0.016
0.5569 | 0.2393 | 13.6491 | 0.016
0.5575 | 0.2397 | 13.6635 | 0.016
0.558 | 0.24 | 13.6762 | 0.0159
0.5585 | 0.2404 | 13.6882 | 0.0158
0.559 | 0.2407 | 13.701 | 0.0158
0.5595 | 0.2411 | 13.7143 | 0.0158
0.5601 | 0.2414 | 13.729 | 0.0156
0.5607 | 0.2417 | 13.7424 | 0.0156
0.5612 | 0.2421 | 13.7557 | 0.0156
0.5617 | 0.2424 | 13.7678 | 0.0157
0.5621 | 0.2427 | 13.7773 | 0.0157
0.5626 | 0.243 | 13.79 | 0.0157
0.5633 | 0.2434 | 13.8058 | 0.0157
0.5638 | 0.2437 | 13.8184 | 0.0156
0.5642 | 0.244 | 13.8283 | 0.0157
0.5648 | 0.2444 | 13.843 | 0.0156
0.5654 | 0.2447 | 13.8574 | 0.0155
0.5659 | 0.245 | 13.8694 | 0.0158
0.5663 | 0.2453 | 13.881 | 0.0192
0.5669 | 0.2457 | 13.8939 | 0.0217
0.5674 | 0.246 | 13.9064 | 0.0223
0.5679 | 0.2463 | 13.9193 | 0.0223
0.5684 | 0.2467 | 13.9313 | 0.0221
0.5691 | 0.247 | 13.9489 | 0.0221
0.5698 | 0.2474 | 13.9667 | 0.022
0.5705 | 0.2477 | 13.9841 | 0.022
0.5713 | 0.2481 | 14.0017 | 0.022
0.572 | 0.2485 | 14.0204 | 0.022
0.5728 | 0.2488 | 14.0397 | 0.0219
0.5735 | 0.2492 | 14.0567 | 0.0219
0.5742 | 0.2495 | 14.0723 | 0.0218
0.5748 | 0.2498 | 14.0872 | 0.0217
0.5753 | 0.2502 | 14.1004 | 0.0219
0.576 | 0.2504 | 14.1178 | 0.0219
0.5767 | 0.2508 | 14.1338 | 0.0218
0.5773 | 0.2511 | 14.1489 | 0.0218
0.5781 | 0.2514 | 14.1681 | 0.0218
0.579 | 0.2517 | 14.1903 | 0.0219
0.5798 | 0.252 | 14.2118 | 0.0219
0.5807 | 0.2523 | 14.2339 | 0.0218
0.5818 | 0.2526 | 14.2591 | 0.0217
0.583 | 0.253 | 14.2884 | 0.0218
0.5841 | 0.2533 | 14.317 | 0.0219
0.5853 | 0.2536 | 14.3451 | 0.0219
0.5863 | 0.2539 | 14.3711 | 0.0218
0.5874 | 0.2542 | 14.3974 | 0.0218
0.5886 | 0.2546 | 14.4268 | 0.0218
0.5898 | 0.2549 | 14.455 | 0.0216
0.591 | 0.2552 | 14.4849 | 0.0215
0.5922 | 0.2555 | 14.515 | 0.0214
0.5936 | 0.2559 | 14.5481 | 0.0215
0.595 | 0.2562 | 14.5838 | 0.0216
0.5964 | 0.2565 | 14.6181 | 0.0215
0.5979 | 0.2569 | 14.6533 | 0.0215
0.5993 | 0.2572 | 14.689 | 0.0214
0.6007 | 0.2576 | 14.7231 | 0.0214
0.6022 | 0.2579 | 14.7601 | 0.0215
0.6039 | 0.2583 | 14.8019 | 0.0215
0.6056 | 0.2586 | 14.8425 | 0.0216
0.6072 | 0.259 | 14.8816 | 0.0216
0.6088 | 0.2593 | 14.9216 | 0.0216
0.6104 | 0.2597 | 14.9615 | 0.0215
0.612 | 0.26 | 14.9988 | 0.0215
0.6136 | 0.2603 | 15.0395 | 0.0214
0.6153 | 0.2607 | 15.0819 | 0.0213
0.6171 | 0.2611 | 15.1253 | 0.0214
0.619 | 0.2614 | 15.1714 | 0.0215
0.6209 | 0.2618 | 15.2187 | 0.0214
0.6228 | 0.2621 | 15.2652 | 0.0215
0.6247 | 0.2625 | 15.3119 | 0.0216
0.6266 | 0.2628 | 15.3567 | 0.0216
0.6284 | 0.2631 | 15.4014 | 0.0215
0.6301 | 0.2634 | 15.4429 | 0.0214
0.6319 | 0.2638 | 15.4872 | 0.0215
0.6337 | 0.2641 | 15.5328 | 0.0215
0.6355 | 0.2644 | 15.576 | 0.0214
0.6373 | 0.2647 | 15.6203 | 0.0213
0.6392 | 0.265 | 15.6657 | 0.0214
0.641 | 0.2653 | 15.7119 | 0.0216
0.643 | 0.2656 | 15.7599 | 0.0216
0.6451 | 0.2659 | 15.8123 | 0.0215
0.6474 | 0.2662 | 15.8665 | 0.0215
0.6495 | 0.2665 | 15.918 | 0.0215
0.6517 | 0.2668 | 15.9738 | 0.0215
0.654 | 0.2672 | 16.0301 | 0.0215
0.6565 | 0.2675 | 16.0909 | 0.0215
0.659 | 0.2678 | 16.1517 | 0.0215
0.6615 | 0.2682 | 16.2134 | 0.0215
0.6641 | 0.2685 | 16.2764 | 0.0216
0.6666 | 0.2689 | 16.3394 | 0.0217
0.6692 | 0.2692 | 16.4018 | 0.0215
0.6718 | 0.2696 | 16.4661 | 0.0216
0.6745 | 0.2699 | 16.5309 | 0.0217
0.6771 | 0.2703 | 16.5951 | 0.0217
0.6798 | 0.2706 | 16.6607 | 0.022
0.6825 | 0.271 | 16.7278 | 0.0256
0.6852 | 0.2714 | 16.7942 | 0.0283
0.6879 | 0.2717 | 16.8609 | 0.029
0.6907 | 0.2721 | 16.9277 | 0.0289
0.6934 | 0.2724 | 16.996 | 0.0288
0.6962 | 0.2728 | 17.064 | 0.0287
0.6989 | 0.2731 | 17.13 | 0.0287
0.7015 | 0.2735 | 17.1929 | 0.0288
0.704 | 0.2738 | 17.2544 | 0.0289
0.7064 | 0.2741 | 17.3142 | 0.0288
0.7089 | 0.2745 | 17.3756 | 0.0288
0.7114 | 0.2748 | 17.4367 | 0.029
0.714 | 0.2751 | 17.4998 | 0.029
0.7165 | 0.2755 | 17.5617 | 0.0289
0.7191 | 0.2758 | 17.6245 | 0.029
0.7217 | 0.2761 | 17.6878 | 0.029
0.7242 | 0.2765 | 17.7489 | 0.0289
0.7267 | 0.2768 | 17.8104 | 0.0289
0.7291 | 0.2771 | 17.8702 | 0.0289
0.7315 | 0.2774 | 17.9286 | 0.029
0.7338 | 0.2777 | 17.9858 | 0.0291
0.7362 | 0.278 | 18.0436 | 0.0291
0.7385 | 0.2783 | 18.0994 | 0.0291
0.7406 | 0.2786 | 18.1528 | 0.029
0.7427 | 0.2789 | 18.2046 | 0.029
0.7449 | 0.2792 | 18.2571 | 0.0289
0.7472 | 0.2795 | 18.3131 | 0.0289
0.7495 | 0.2798 | 18.3693 | 0.0289
0.7518 | 0.2801 | 18.4276 | 0.029
0.7543 | 0.2805 | 18.4886 | 0.0291
0.7569 | 0.2808 | 18.5504 | 0.0292
0.7595 | 0.2811 | 18.6159 | 0.0293
0.7622 | 0.2815 | 18.6811 | 0.0293
0.7649 | 0.2818 | 18.7476 | 0.0291
0.7675 | 0.2822 | 18.8106 | 0.0291
0.77 | 0.2825 | 18.8719 | 0.0293
0.7727 | 0.2829 | 18.9377 | 0.0295
0.7754 | 0.2832 | 19.0056 | 0.0295
0.7782 | 0.2836 | 19.0731 | 0.0295
0.7807 | 0.2839 | 19.1355 | 0.0295
0.7832 | 0.2843 | 19.1965 | 0.0296
0.7859 | 0.2847 | 19.2612 | 0.0295
0.7885 | 0.285 | 19.3257 | 0.0295
0.791 | 0.2854 | 19.3877 | 0.0295
0.7935 | 0.2857 | 19.4493 | 0.0295
0.7961 | 0.2861 | 19.5131 | 0.0296
0.7987 | 0.2864 | 19.5765 | 0.0296
0.8013 | 0.2867 | 19.6386 | 0.0297
0.8037 | 0.2871 | 19.6987 | 0.0297
0.806 | 0.2874 | 19.7553 | 0.0295
0.8082 | 0.2877 | 19.8087 | 0.0296
0.8103 | 0.288 | 19.8593 | 0.0296
0.8124 | 0.2883 | 19.9126 | 0.0297
0.8145 | 0.2886 | 19.9643 | 0.0297
0.8167 | 0.2889 | 20.0175 | 0.0298
0.819 | 0.2893 | 20.0745 | 0.0297
0.8215 | 0.2896 | 20.135 | 0.0296
0.8239 | 0.2899 | 20.1936 | 0.0296
0.8262 | 0.2903 | 20.2506 | 0.0297
0.8286 | 0.2906 | 20.3083 | 0.0299
0.8309 | 0.2909 | 20.3663 | 0.0299
0.8332 | 0.2912 | 20.4227 | 0.03
0.8357 | 0.2916 | 20.4832 | 0.0299
0.8381 | 0.2919 | 20.5417 | 0.0298
0.8405 | 0.2922 | 20.6004 | 0.0297
0.8429 | 0.2925 | 20.6589 | 0.0297
0.8453 | 0.2928 | 20.7173 | 0.0296
0.8476 | 0.2932 | 20.7748 | 0.0295
0.85 | 0.2935 | 20.8332 | 0.0295
0.8525 | 0.2938 | 20.8955 | 0.0293
0.855 | 0.2942 | 20.9549 | 0.0294
0.8576 | 0.2945 | 21.0188 | 0.0296
0.8604 | 0.2949 | 21.0885 | 0.0296
0.8633 | 0.2952 | 21.1596 | 0.0296
0.8662 | 0.2956 | 21.2307 | 0.0297
0.8691 | 0.296 | 21.302 | 0.0325
0.872 | 0.2963 | 21.3718 | 0.0357
0.8748 | 0.2967 | 21.4415 | 0.0367
0.8776 | 0.297 | 21.5094 | 0.0369
0.8804 | 0.2974 | 21.5774 | 0.0369
0.8832 | 0.2977 | 21.6464 | 0.0368
0.886 | 0.2981 | 21.7145 | 0.0369
0.8887 | 0.2984 | 21.7823 | 0.037
0.8914 | 0.2987 | 21.8486 | 0.0368
0.8941 | 0.2991 | 21.9136 | 0.0368
0.8967 | 0.2994 | 21.9785 | 0.0368
0.8994 | 0.2998 | 22.0439 | 0.0369
0.9021 | 0.3001 | 22.1114 | 0.0369
0.9048 | 0.3004 | 22.1765 | 0.0371
0.9076 | 0.3007 | 22.2439 | 0.0371
0.9104 | 0.3011 | 22.3126 | 0.0371
0.9132 | 0.3014 | 22.3828 | 0.0372
0.9162 | 0.3017 | 22.4547 | 0.0373
0.9189 | 0.302 | 22.522 | 0.0373
0.9217 | 0.3024 | 22.5899 | 0.0371
0.9245 | 0.3027 | 22.659 | 0.0371
0.9274 | 0.303 | 22.7315 | 0.0373
0.9306 | 0.3034 | 22.8076 | 0.0373
0.9337 | 0.3037 | 22.8856 | 0.0373
0.9369 | 0.3041 | 22.9644 | 0.0371
0.9402 | 0.3044 | 23.0449 | 0.0372
0.9435 | 0.3048 | 23.1252 | 0.0374
0.9468 | 0.3051 | 23.2054 | 0.0375
0.95 | 0.3055 | 23.2846 | 0.0376
0.9531 | 0.3058 | 23.3595 | 0.0375
0.9561 | 0.3061 | 23.4329 | 0.0373
0.959 | 0.3065 | 23.5052 | 0.0374
0.9619 | 0.3068 | 23.5758 | 0.0375
0.9646 | 0.3071 | 23.6424 | 0.0376
0.9673 | 0.3074 | 23.7093 | 0.0378
0.9701 | 0.3077 | 23.7766 | 0.0378
0.9728 | 0.308 | 23.8437 | 0.0378
0.9757 | 0.3083 | 23.9151 | 0.0378
0.9787 | 0.3086 | 23.9872 | 0.0377
0.9816 | 0.309 | 24.0598 | 0.0377
0.9847 | 0.3093 | 24.1355 | 0.0379
0.9879 | 0.3096 | 24.2143 | 0.0381
0.9911 | 0.31 | 24.2918 | 0.0382
0.9942 | 0.3103 | 24.3683 | 0.0382
0.9972 | 0.3106 | 24.4415 | 0.0382
1.0002 | 0.311 | 24.5148 | 0.0382
1.0031 | 0.3113 | 24.5862 | 0.0384
1.0062 | 0.3116 | 24.6618 | 0.0385
1.0092 | 0.3119 | 24.7365 | 0.0384
1.0124 | 0.3123 | 24.8126 | 0.0385
1.0155 | 0.3126 | 24.8905 | 0.0386
1.0187 | 0.3129 | 24.9671 | 0.0387
1.0218 | 0.3133 | 25.045 | 0.0386
1.0251 | 0.3136 | 25.1238 | 0.0385
1.0283 | 0.314 | 25.2038 | 0.0385
1.0316 | 0.3143 | 25.2851 | 0.0386
1.0349 | 0.3146 | 25.3663 | 0.0388
1.0382 | 0.315 | 25.4473 | 0.0389
1.0416 | 0.3153 | 25.5305 | 0.0389
1.0451 | 0.3156 | 25.6143 | 0.039
1.0485 | 0.316 | 25.6973 | 0.0392
1.0517 | 0.3163 | 25.776 | 0.0393
1.0548 | 0.3166 | 25.854 | 0.0393
1.0583 | 0.317 | 25.9377 | 0.0394
1.0617 | 0.3173 | 26.0208 | 0.0394
1.0651 | 0.3177 | 26.1055 | 0.0394
1.0688 | 0.318 | 26.1955 | 0.0393
1.0723 | 0.3184 | 26.2815 | 0.0393
1.0759 | 0.3187 | 26.37 | 0.0395
1.0795 | 0.319 | 26.4578 | 0.0396
1.083 | 0.3194 | 26.5439 | 0.0395
1.0864 | 0.3197 | 26.628 | 0.0397
1.0898 | 0.32 | 26.7101 | 0.0397
1.093 | 0.3203 | 26.7903 | 0.0398
1.0963 | 0.3206 | 26.8694 | 0.0399
1.0993 | 0.3209 | 26.9443 | 0.0398
1.1024 | 0.3212 | 27.0197 | 0.0398
1.1057 | 0.3216 | 27.0994 | 0.04
1.1088 | 0.3219 | 27.1775 | 0.04
1.1122 | 0.3222 | 27.259 | 0.04
1.1156 | 0.3225 | 27.3421 | 0.04
1.1189 | 0.3229 | 27.4252 | 0.04
1.1225 | 0.3232 | 27.5129 | 0.04
1.1262 | 0.3235 | 27.604 | 0.0402
1.13 | 0.3239 | 27.6957 | 0.0403
1.1337 | 0.3242 | 27.788 | 0.0403
1.1375 | 0.3246 | 27.8809 | 0.0412
1.1414 | 0.3249 | 27.9747 | 0.0449
1.1452 | 0.3253 | 28.0679 | 0.0472
1.1488 | 0.3256 | 28.1579 | 0.0478
1.1526 | 0.326 | 28.2492 | 0.0479
1.1563 | 0.3263 | 28.3413 | 0.0478
1.1602 | 0.3267 | 28.4356 | 0.0478
1.1641 | 0.327 | 28.5327 | 0.0478
1.1679 | 0.3274 | 28.6262 | 0.0478
1.1715 | 0.3277 | 28.7143 | 0.048
1.1752 | 0.3281 | 28.8046 | 0.0481
1.1787 | 0.3284 | 28.8888 | 0.0482
1.1818 | 0.3288 | 28.9666 | 0.0482
1.1851 | 0.3291 | 29.0462 | 0.0483
1.1885 | 0.3294 | 29.1295 | 0.0484
1.1919 | 0.3298 | 29.2134 | 0.0484
1.1953 | 0.3301 | 29.2973 | 0.0485
1.1987 | 0.3304 | 29.3808 | 0.0485
1.2023 | 0.3307 | 29.4683 | 0.0487
1.2058 | 0.3311 | 29.553 | 0.0489
1.2093 | 0.3314 | 29.6403 | 0.0489
1.2129 | 0.3317 | 29.7278 | 0.0489
1.2166 | 0.3321 | 29.8184 | 0.049
1.2203 | 0.3324 | 29.9098 | 0.0489
1.224 | 0.3327 | 30.0001 | 0.049
1.2277 | 0.3331 | 30.0913 | 0.0492
1.2315 | 0.3334 | 30.1827 | 0.0492
1.2351 | 0.3337 | 30.2732 | 0.0492
1.2388 | 0.334 | 30.363 | 0.0494
1.2423 | 0.3344 | 30.4496 | 0.0495
1.2458 | 0.3346 | 30.5355 | 0.0494
1.2491 | 0.3349 | 30.6147 | 0.0494
1.2523 | 0.3352 | 30.6947 | 0.0496
1.2558 | 0.3355 | 30.7784 | 0.0495
1.2592 | 0.3358 | 30.8624 | 0.0495
1.2627 | 0.3362 | 30.9478 | 0.0497
1.2662 | 0.3365 | 31.0346 | 0.0499
1.2699 | 0.3368 | 31.1253 | 0.0499
1.2739 | 0.3372 | 31.2232 | 0.05
1.2779 | 0.3375 | 31.3221 | 0.0502
1.2821 | 0.3379 | 31.4249 | 0.0502
1.2864 | 0.3382 | 31.5299 | 0.0503
1.2906 | 0.3386 | 31.6319 | 0.0504
1.2947 | 0.3389 | 31.7334 | 0.0506
1.2988 | 0.3393 | 31.8323 | 0.0507
1.3028 | 0.3396 | 31.932 | 0.0506
1.3068 | 0.34 | 32.0302 | 0.0506
1.3108 | 0.3403 | 32.1281 | 0.0509
1.3148 | 0.3407 | 32.2261 | 0.0511
1.3189 | 0.341 | 32.3259 | 0.0512
1.323 | 0.3413 | 32.4255 | 0.0512
1.3269 | 0.3417 | 32.5227 | 0.0511
1.3308 | 0.342 | 32.6187 | 0.0512
1.3349 | 0.3424 | 32.7187 | 0.0513
1.339 | 0.3427 | 32.8185 | 0.0514
1.3429 | 0.343 | 32.915 | 0.0515
1.3469 | 0.3434 | 33.0127 | 0.0516
1.3508 | 0.3437 | 33.1077 | 0.0517
1.3545 | 0.344 | 33.1986 | 0.0518
1.3582 | 0.3443 | 33.2887 | 0.0518
1.3618 | 0.3446 | 33.3779 | 0.0519
1.3655 | 0.3449 | 33.468 | 0.052
1.3692 | 0.3453 | 33.5583 | 0.0521
1.373 | 0.3456 | 33.653 | 0.0521
1.377 | 0.3459 | 33.7488 | 0.0521
1.381 | 0.3463 | 33.8474 | 0.0521
1.3851 | 0.3466 | 33.9481 | 0.0523
1.3892 | 0.347 | 34.0491 | 0.0524
1.3933 | 0.3473 | 34.1491 | 0.0524
1.3974 | 0.3476 | 34.2498 | 0.0526
1.4014 | 0.348 | 34.3481 | 0.0527
1.4053 | 0.3483 | 34.4445 | 0.0527
1.4092 | 0.3486 | 34.5383 | 0.0529
1.4128 | 0.3489 | 34.6278 | 0.053
1.4164 | 0.3493 | 34.7163 | 0.053
1.4202 | 0.3496 | 34.8084 | 0.053
1.4241 | 0.3499 | 34.9039 | 0.0531
1.428 | 0.3503 | 35.0011 | 0.0532
1.4318 | 0.3506 | 35.0935 | 0.0534
1.4358 | 0.3509 | 35.1909 | 0.0535
1.4399 | 0.3513 | 35.291 | 0.0536
1.4441 | 0.3517 | 35.394 | 0.0536
1.4483 | 0.352 | 35.4981 | 0.0536
1.4525 | 0.3524 | 35.5993 | 0.0538
1.4565 | 0.3527 | 35.6997 | 0.0539
1.4607 | 0.353 | 35.8004 | 0.054
1.4647 | 0.3534 | 35.9007 | 0.0541
1.4686 | 0.3537 | 35.9943 | 0.0543
1.4725 | 0.354 | 36.0911 | 0.0542
1.4763 | 0.3544 | 36.1845 | 0.0543
1.4802 | 0.3547 | 36.28 | 0.0543
1.4841 | 0.355 | 36.3757 | 0.0542
1.488 | 0.3553 | 36.4696 | 0.0543
1.4918 | 0.3557 | 36.5645 | 0.0544
1.4957 | 0.356 | 36.6601 | 0.0546
1.4995 | 0.3563 | 36.753 | 0.0547
1.5034 | 0.3567 | 36.849 | 0.0548
1.5075 | 0.357 | 36.9481 | 0.0549
1.5114 | 0.3573 | 37.0446 | 0.0549
1.5153 | 0.3576 | 37.139 | 0.055
1.5191 | 0.358 | 37.2324 | 0.0551
1.5229 | 0.3583 | 37.325 | 0.0564
1.5267 | 0.3586 | 37.4187 | 0.06
1.5305 | 0.3589 | 37.5133 | 0.062
1.5345 | 0.3593 | 37.6099 | 0.0625
1.5385 | 0.3596 | 37.7082 | 0.0624
1.5427 | 0.36 | 37.8108 | 0.0625
1.5471 | 0.3604 | 37.9187 | 0.0624
1.5515 | 0.3607 | 38.0278 | 0.0624
1.5558 | 0.3611 | 38.1313 | 0.0626
1.5601 | 0.3615 | 38.2366 | 0.0628
1.5643 | 0.3618 | 38.3407 | 0.0629
1.5685 | 0.3622 | 38.4439 | 0.0631
1.5726 | 0.3625 | 38.5442 | 0.0632
1.5765 | 0.3628 | 38.6393 | 0.0631
1.5802 | 0.3631 | 38.7301 | 0.0631
1.5836 | 0.3634 | 38.8128 | 0.0632
1.5869 | 0.3637 | 38.8935 | 0.0633
1.5904 | 0.364 | 38.9795 | 0.0632
1.5939 | 0.3643 | 39.0671 | 0.0633
1.5975 | 0.3646 | 39.1548 | 0.0635
1.6012 | 0.3649 | 39.2443 | 0.0634
1.605 | 0.3653 | 39.3375 | 0.0635
1.6088 | 0.3656 | 39.4317 | 0.0637
1.6127 | 0.3659 | 39.527 | 0.0637
1.6165 | 0.3662 | 39.6204 | 0.0636
1.6204 | 0.3666 | 39.7147 | 0.0639
1.6241 | 0.3669 | 39.8071 | 0.064
1.6278 | 0.3672 | 39.8974 | 0.0639
1.6315 | 0.3675 | 39.9879 | 0.0639
1.6354 | 0.3678 | 40.0841 | 0.064
1.6393 | 0.3682 | 40.179 | 0.064
1.6433 | 0.3685 | 40.2769 | 0.0641
1.6473 | 0.3688 | 40.3742 | 0.0642
1.6511 | 0.3692 | 40.4689 | 0.0643
1.6552 | 0.3695 | 40.5677 | 0.0643
1.6593 | 0.3698 | 40.6683 | 0.0644
1.6634 | 0.3702 | 40.7701 | 0.0646
1.6675 | 0.3705 | 40.8711 | 0.0644
1.6718 | 0.3709 | 40.9761 | 0.0647
1.6762 | 0.3712 | 41.0833 | 0.0648
1.6805 | 0.3716 | 41.1884 | 0.0647
1.6846 | 0.3719 | 41.2885 | 0.0648
1.6887 | 0.3723 | 41.3894 | 0.065
1.6929 | 0.3726 | 41.4916 | 0.065
1.6971 | 0.373 | 41.5954 | 0.0649
1.7011 | 0.3733 | 41.694 | 0.0651
1.7052 | 0.3737 | 41.7934 | 0.0653
1.7094 | 0.374 | 41.896 | 0.0653
1.7138 | 0.3744 | 42.0044 | 0.0653
1.7181 | 0.3748 | 42.1107 | 0.0654
1.7224 | 0.3751 | 42.2147 | 0.0656
1.7264 | 0.3754 | 42.3126 | 0.0656
1.7304 | 0.3758 | 42.4124 | 0.0657
1.7344 | 0.3761 | 42.5093 | 0.0659
1.738 | 0.3764 | 42.5991 | 0.0659
1.7416 | 0.3767 | 42.6864 | 0.066
1.7452 | 0.377 | 42.7741 | 0.0661
1.7486 | 0.3773 | 42.8572 | 0.066
1.7518 | 0.3776 | 42.9362 | 0.0663
1.7551 | 0.3779 | 43.0168 | 0.0663
1.7586 | 0.3782 | 43.1034 | 0.0662
1.7622 | 0.3785 | 43.1908 | 0.0663
1.7658 | 0.3788 | 43.2787 | 0.0665
1.7695 | 0.3791 | 43.3702 | 0.0666
1.7734 | 0.3795 | 43.4652 | 0.0667
1.7774 | 0.3798 | 43.5641 | 0.0668
1.7816 | 0.3801 | 43.6664 | 0.0669
1.7857 | 0.3805 | 43.7676 | 0.0668
1.7898 | 0.3808 | 43.8682 | 0.067
1.7941 | 0.3812 | 43.9724 | 0.0672
1.7983 | 0.3815 | 44.077 | 0.0672
1.8026 | 0.3819 | 44.1811 | 0.0672
1.8067 | 0.3822 | 44.2826 | 0.0671
1.8111 | 0.3826 | 44.3886 | 0.0672
1.8154 | 0.383 | 44.4955 | 0.0673
1.8198 | 0.3833 | 44.6026 | 0.0676
1.8242 | 0.3837 | 44.7103 | 0.0678
1.8286 | 0.384 | 44.818 | 0.0678
1.8329 | 0.3844 | 44.9245 | 0.0678
1.8373 | 0.3848 | 45.0319 | 0.0679
1.8417 | 0.3851 | 45.1404 | 0.068
1.8461 | 0.3855 | 45.2485 | 0.068
1.8504 | 0.3858 | 45.3524 | 0.0681
1.8545 | 0.3862 | 45.4539 | 0.0681
1.8586 | 0.3865 | 45.5542 | 0.0681
1.8625 | 0.3868 | 45.6491 | 0.0683
1.8664 | 0.3872 | 45.7463 | 0.0684
1.8703 | 0.3875 | 45.8414 | 0.0685
1.8742 | 0.3878 | 45.9362 | 0.0687
1.8782 | 0.3882 | 46.0341 | 0.0689
1.8822 | 0.3885 | 46.1312 | 0.0689
1.8861 | 0.3888 | 46.2287 | 0.0717
1.8901 | 0.3892 | 46.3251 | 0.0748
1.8939 | 0.3895 | 46.4194 | 0.0759
1.8977 | 0.3898 | 46.5126 | 0.076
1.9014 | 0.3901 | 46.6021 | 0.0759
1.9049 | 0.3904 | 46.6878 | 0.0761
1.9084 | 0.3907 | 46.7735 | 0.0761
1.9117 | 0.391 | 46.8563 | 0.0762
1.915 | 0.3913 | 46.9354 | 0.0763
1.9182 | 0.3916 | 47.0141 | 0.0763
1.9214 | 0.3919 | 47.094 | 0.0763
1.9248 | 0.3922 | 47.1768 | 0.0765
1.9284 | 0.3925 | 47.2642 | 0.0767
1.932 | 0.3928 | 47.3533 | 0.0767
1.9358 | 0.3931 | 47.4455 | 0.0768
1.9398 | 0.3935 | 47.5441 | 0.0768
1.9441 | 0.3938 | 47.6488 | 0.0769
1.9482 | 0.3942 | 47.751 | 0.0769
1.9525 | 0.3945 | 47.8563 | 0.0771
1.9568 | 0.3949 | 47.9613 | 0.0773
1.9611 | 0.3952 | 48.0651 | 0.0774
1.9654 | 0.3956 | 48.1721 | 0.0774
1.9698 | 0.3959 | 48.2783 | 0.0776
1.974 | 0.3963 | 48.3825 | 0.0777
1.9783 | 0.3967 | 48.4876 | 0.0777
1.9826 | 0.397 | 48.5921 | 0.0777
1.9869 | 0.3974 | 48.6973 | 0.0776
1.9911 | 0.3977 | 48.8009 | 0.0777
1.9952 | 0.3981 | 48.901 | 0.0778
1.9993 | 0.3984 | 49.0027 | 0.0781
2.0034 | 0.3987 | 49.1027 | 0.0782
2.0073 | 0.3991 | 49.1997 | 0.0784
2.0114 | 0.3994 | 49.2996 | 0.0786
2.0154 | 0.3997 | 49.396 | 0.0785
2.0192 | 0.4 | 49.4897 | 0.0785
2.0228 | 0.4004 | 49.5786 | 0.0786
2.0264 | 0.4007 | 49.6674 | 0.0787
2.03 | 0.401 | 49.755 | 0.0787
2.0335 | 0.4013 | 49.8415 | 0.0789
2.0371 | 0.4016 | 49.9297 | 0.079
2.0408 | 0.4019 | 50.0208 | 0.0788
2.0447 | 0.4023 | 50.1142 | 0.0789
2.0485 | 0.4026 | 50.2093 | 0.0792
2.0525 | 0.4029 | 50.3059 | 0.0792
2.0565 | 0.4033 | 50.4034 | 0.0791
2.0603 | 0.4036 | 50.4985 | 0.0791
2.0642 | 0.4039 | 50.5943 | 0.0793
2.0681 | 0.4043 | 50.6897 | 0.0794
2.0719 | 0.4046 | 50.7829 | 0.0796
2.0757 | 0.4049 | 50.875 | 0.0798
2.0794 | 0.4052 | 50.965 | 0.0797
2.083 | 0.4055 | 51.055 | 0.0798
2.0868 | 0.4059 | 51.1474 | 0.08
2.0907 | 0.4062 | 51.2417 | 0.0798
2.0946 | 0.4065 | 51.3379 | 0.0798
2.0984 | 0.4069 | 51.4324 | 0.08
2.1025 | 0.4072 | 51.5311 | 0.0801
2.1067 | 0.4076 | 51.6355 | 0.0802
2.111 | 0.4079 | 51.7394 | 0.0804
2.1152 | 0.4083 | 51.8443 | 0.0805
2.1197 | 0.4086 | 51.9536 | 0.0806
2.1241 | 0.409 | 52.0621 | 0.0806
2.1283 | 0.4093 | 52.1652 | 0.0806
2.1325 | 0.4097 | 52.2677 | 0.0806
2.1366 | 0.41 | 52.3682 | 0.0808
2.1407 | 0.4104 | 52.4675 | 0.0811
2.1446 | 0.4107 | 52.5636 | 0.0811
2.1485 | 0.411 | 52.6583 | 0.0812
2.1523 | 0.4114 | 52.7515 | 0.0813
2.1561 | 0.4117 | 52.8456 | 0.0812
2.1599 | 0.412 | 52.9392 | 0.0812
2.1636 | 0.4124 | 53.0306 | 0.0814
2.1674 | 0.4127 | 53.1222 | 0.0814
2.1711 | 0.413 | 53.2136 | 0.0813
2.175 | 0.4134 | 53.3096 | 0.0815
2.1789 | 0.4137 | 53.4038 | 0.0817
2.1826 | 0.414 | 53.4956 | 0.0818
2.1865 | 0.4143 | 53.5895 | 0.0819
2.1902 | 0.4147 | 53.6803 | 0.082
2.1939 | 0.415 | 53.7709 | 0.0821
2.1976 | 0.4153 | 53.8625 | 0.082
2.2014 | 0.4157 | 53.9564 | 0.0821
2.2055 | 0.416 | 54.0552 | 0.0824
2.2095 | 0.4164 | 54.1544 | 0.0826
2.2136 | 0.4167 | 54.2543 | 0.0827
2.2177 | 0.4171 | 54.355 | 0.0828
2.2217 | 0.4174 | 54.4531 | 0.0827
2.2257 | 0.4178 | 54.5513 | 0.0827
2.2299 | 0.4181 | 54.6539 | 0.0828
2.2339 | 0.4184 | 54.7533 | 0.083
2.2379 | 0.4188 | 54.8496 | 0.083
2.2416 | 0.4191 | 54.9401 | 0.0831
2.2449 | 0.4194 | 55.0233 | 0.0832
2.2483 | 0.4197 | 55.1046 | 0.0831
2.2517 | 0.42 | 55.1889 | 0.0831
2.2551 | 0.4203 | 55.2709 | 0.0832
2.2585 | 0.4206 | 55.3558 | 0.0835
2.2621 | 0.4209 | 55.4425 | 0.0836
2.2657 | 0.4212 | 55.5329 | 0.0836
2.2695 | 0.4216 | 55.6253 | 0.0837
2.2734 | 0.4219 | 55.7205 | 0.0839
2.2773 | 0.4223 | 55.8166 | 0.0838
2.2812 | 0.4226 | 55.912 | 0.0856
2.2851 | 0.4229 | 56.0075 | 0.0892
2.2889 | 0.4232 | 56.1015 | 0.0909
2.2927 | 0.4236 | 56.1925 | 0.0912
2.2963 | 0.4239 | 56.2816 | 0.091
2.2999 | 0.4242 | 56.3709 | 0.091
2.3036 | 0.4245 | 56.4601 | 0.0911
2.3072 | 0.4248 | 56.55 | 0.0914
2.311 | 0.4252 | 56.6416 | 0.0915
2.3148 | 0.4255 | 56.7347 | 0.0915
2.3187 | 0.4259 | 56.8299 | 0.0916
2.3227 | 0.4262 | 56.9283 | 0.0917
2.3267 | 0.4266 | 57.027 | 0.0918
2.3308 | 0.4269 | 57.1285 | 0.0918
2.3351 | 0.4273 | 57.2327 | 0.092
2.3392 | 0.4276 | 57.3345 | 0.0921
2.3434 | 0.428 | 57.436 | 0.0921
2.3473 | 0.4283 | 57.5331 | 0.0923
2.3512 | 0.4287 | 57.6283 | 0.0923
2.3551 | 0.429 | 57.7224 | 0.0923
2.3589 | 0.4293 | 57.8171 | 0.0923
2.3628 | 0.4297 | 57.9118 | 0.0925
2.3667 | 0.43 | 58.0086 | 0.0926
2.371 | 0.4304 | 58.1132 | 0.0927
2.3752 | 0.4308 | 58.2161 | 0.0929
2.3794 | 0.4311 | 58.3176 | 0.093
2.3835 | 0.4314 | 58.4187 | 0.0931
2.3874 | 0.4318 | 58.5141 | 0.0933
2.3912 | 0.4321 | 58.6086 | 0.0932
2.395 | 0.4324 | 58.7013 | 0.0933
2.3986 | 0.4327 | 58.7893 | 0.0934
2.4021 | 0.433 | 58.874 | 0.0934
2.4054 | 0.4333 | 58.9557 | 0.0934
2.4085 | 0.4336 | 59.031 | 0.0935
2.4117 | 0.4339 | 59.1103 | 0.0935
2.415 | 0.4342 | 59.1915 | 0.0935
2.4185 | 0.4345 | 59.277 | 0.0936
2.4219 | 0.4349 | 59.3612 | 0.0939
2.4254 | 0.4352 | 59.445 | 0.0941
2.429 | 0.4355 | 59.5352 | 0.0941
2.4329 | 0.4359 | 59.629 | 0.0942
2.4368 | 0.4362 | 59.7256 | 0.0942
2.4408 | 0.4366 | 59.823 | 0.0943
2.4447 | 0.4369 | 59.9186 | 0.0942
2.4485 | 0.4372 | 60.0126 | 0.0943
2.4524 | 0.4376 | 60.1079 | 0.0944
2.4562 | 0.4379 | 60.2012 | 0.0944
2.4602 | 0.4383 | 60.2979 | 0.0945
2.4642 | 0.4386 | 60.3959 | 0.0947
2.4684 | 0.439 | 60.4997 | 0.0948
2.4725 | 0.4393 | 60.6001 | 0.0949
2.4765 | 0.4397 | 60.6992 | 0.095
2.4807 | 0.4401 | 60.8003 | 0.095
2.4848 | 0.4404 | 60.9029 | 0.0952
2.4889 | 0.4408 | 61.0022 | 0.0953
2.4929 | 0.4411 | 61.1014 | 0.0952
2.4971 | 0.4415 | 61.2044 | 0.0954
2.5012 | 0.4418 | 61.3033 | 0.0955
2.505 | 0.4422 | 61.3981 | 0.0958
2.5088 | 0.4425 | 61.4909 | 0.0957
2.5125 | 0.4428 | 61.5797 | 0.0958
2.516 | 0.4431 | 61.6672 | 0.0958
2.5195 | 0.4434 | 61.7529 | 0.0957
2.523 | 0.4438 | 61.8394 | 0.0958
2.5267 | 0.4441 | 61.9278 | 0.0959
2.5303 | 0.4444 | 62.0163 | 0.0959
2.534 | 0.4448 | 62.108 | 0.0958
2.5377 | 0.4451 | 62.198 | 0.096
2.5413 | 0.4454 | 62.2863 | 0.0962
2.545 | 0.4458 | 62.3771 | 0.0961
2.5487 | 0.4461 | 62.4684 | 0.0962
2.5523 | 0.4464 | 62.5557 | 0.0964
2.5557 | 0.4467 | 62.639 | 0.0964
2.559 | 0.447 | 62.7213 | 0.0964
2.5623 | 0.4473 | 62.8016 | 0.0965
2.5654 | 0.4476 | 62.8765 | 0.0966
2.5683 | 0.4479 | 62.9493 | 0.0965
2.5715 | 0.4482 | 63.0277 | 0.0966
2.5747 | 0.4485 | 63.1052 | 0.0968
2.578 | 0.4488 | 63.1863 | 0.097
2.5814 | 0.4491 | 63.2703 | 0.0969
2.5849 | 0.4495 | 63.3551 | 0.0969
2.5886 | 0.4498 | 63.4455 | 0.097
2.5924 | 0.4501 | 63.5386 | 0.0971
2.5963 | 0.4505 | 63.6354 | 0.0972
2.6005 | 0.4509 | 63.7377 | 0.0972
2.6047 | 0.4512 | 63.84 | 0.0973
2.6088 | 0.4516 | 63.9417 | 0.0973
2.6129 | 0.4519 | 64.0405 | 0.0974
2.6169 | 0.4523 | 64.1392 | 0.0975
2.6209 | 0.4526 | 64.2381 | 0.0973
2.6248 | 0.453 | 64.3345 | 0.0976
2.6287 | 0.4533 | 64.4289 | 0.0977
2.6324 | 0.4537 | 64.5204 | 0.0976
2.6362 | 0.454 | 64.6117 | 0.0978
2.6398 | 0.4543 | 64.7013 | 0.098
2.6436 | 0.4547 | 64.794 | 0.0979
2.6474 | 0.455 | 64.8861 | 0.0979
2.6511 | 0.4554 | 64.9774 | 0.0981
2.6548 | 0.4557 | 65.0682 | 0.098
2.6584 | 0.456 | 65.1566 | 0.0981
2.6619 | 0.4563 | 65.2428 | 0.0982
2.6653 | 0.4566 | 65.326 | 0.1013
2.6686 | 0.457 | 65.408 | 0.1042
2.672 | 0.4573 | 65.4892 | 0.1054
2.6753 | 0.4576 | 65.5721 | 0.1057
2.6788 | 0.4579 | 65.6559 | 0.1055
2.6822 | 0.4582 | 65.7401 | 0.1053
2.6857 | 0.4586 | 65.8271 | 0.1054
2.6893 | 0.4589 | 65.9149 | 0.1055
2.6931 | 0.4593 | 66.0076 | 0.1055
2.6968 | 0.4596 | 66.0987 | 0.1057
2.7006 | 0.4599 | 66.1906 | 0.1058
2.7043 | 0.4603 | 66.2815 | 0.1056
2.7079 | 0.4606 | 66.3701 | 0.1057
2.7115 | 0.4609 | 66.4581 | 0.1058
2.7149 | 0.4612 | 66.5422 | 0.1059
2.7183 | 0.4615 | 66.6247 | 0.106
2.7215 | 0.4618 | 66.7045 | 0.1061
2.7248 | 0.4622 | 66.7845 | 0.106
2.7282 | 0.4625 | 66.8682 | 0.1061
2.7319 | 0.4628 | 66.9584 | 0.1061
2.7355 | 0.4632 | 67.0473 | 0.1062
2.7394 | 0.4635 | 67.141 | 0.1063
2.7433 | 0.4639 | 67.2384 | 0.1065
2.7475 | 0.4643 | 67.3407 | 0.1067
2.7517 | 0.4646 | 67.4445 | 0.1065
2.7558 | 0.465 | 67.5446 | 0.1065
2.7598 | 0.4654 | 67.6426 | 0.1066
2.7638 | 0.4657 | 67.739 | 0.1067
2.7675 | 0.466 | 67.8321 | 0.1069
2.7712 | 0.4664 | 67.9227 | 0.1069
2.7748 | 0.4667 | 68.0101 | 0.1068
2.7783 | 0.467 | 68.0964 | 0.1069
2.7818 | 0.4674 | 68.1819 | 0.1069
2.7854 | 0.4677 | 68.2685 | 0.1071
2.7888 | 0.468 | 68.3537 | 0.1071
2.7923 | 0.4683 | 68.4398 | 0.1071
2.7958 | 0.4687 | 68.5254 | 0.1073
2.7995 | 0.469 | 68.6145 | 0.1073
2.8031 | 0.4693 | 68.7029 | 0.1072
2.8067 | 0.4697 | 68.7918 | 0.1072
2.8104 | 0.47 | 68.8822 | 0.1074
2.8141 | 0.4703 | 68.9727 | 0.1074
2.8177 | 0.4707 | 69.0604 | 0.1074
2.8212 | 0.471 | 69.1464 | 0.1076
2.8247 | 0.4713 | 69.2339 | 0.1077
2.8284 | 0.4717 | 69.3239 | 0.1077
2.8323 | 0.472 | 69.4185 | 0.1077
2.8362 | 0.4724 | 69.5149 | 0.1078
2.8402 | 0.4728 | 69.6139 | 0.1078
2.8444 | 0.4731 | 69.715 | 0.1079
2.8484 | 0.4735 | 69.8141 | 0.108
2.8525 | 0.4738 | 69.9134 | 0.1082
2.8563 | 0.4742 | 70.0077 | 0.1082
2.86 | 0.4745 | 70.0978 | 0.1082
2.8636 | 0.4748 | 70.186 | 0.1083
2.8671 | 0.4752 | 70.2716 | 0.1082
2.8704 | 0.4755 | 70.3524 | 0.1084
2.8734 | 0.4758 | 70.4268 | 0.1084
2.8764 | 0.4761 | 70.5003 | 0.1083
2.8796 | 0.4764 | 70.5785 | 0.1084
2.8829 | 0.4767 | 70.6597 | 0.1084
2.8861 | 0.477 | 70.7375 | 0.1086
2.8893 | 0.4773 | 70.8172 | 0.1086
2.8928 | 0.4777 | 70.9015 | 0.1087
2.8964 | 0.478 | 70.9907 | 0.1088
2.9 | 0.4783 | 71.0784 | 0.1087
2.9035 | 0.4786 | 71.165 | 0.1088
2.907 | 0.479 | 71.2499 | 0.1087
2.9106 | 0.4793 | 71.3371 | 0.1087
2.914 | 0.4796 | 71.4225 | 0.1087
2.9174 | 0.4799 | 71.5057 | 0.1088
2.9208 | 0.4802 | 71.5889 | 0.109
2.9243 | 0.4806 | 71.6732 | 0.109
2.9277 | 0.4809 | 71.7575 | 0.1091
2.9313 | 0.4812 | 71.8456 | 0.1092
2.9349 | 0.4816 | 71.9336 | 0.1091
2.9384 | 0.4819 | 72.0203 | 0.1095
2.9421 | 0.4822 | 72.1097 | 0.1096
2.9458 | 0.4826 | 72.2015 | 0.1096
2.9496 | 0.4829 | 72.2939 | 0.1095
2.9534 | 0.4833 | 72.3869 | 0.1097
2.9573 | 0.4836 | 72.4839 | 0.1099
2.9613 | 0.484 | 72.5803 | 0.1099
2.9651 | 0.4843 | 72.6736 | 0.11
2.9689 | 0.4847 | 72.7675 | 0.11
2.9726 | 0.485 | 72.8584 | 0.1101
2.9762 | 0.4854 | 72.9471 | 0.1102
2.98 | 0.4857 | 73.0389 | 0.1105
2.9836 | 0.486 | 73.1276 | 0.1141
2.9873 | 0.4864 | 73.2169 | 0.1168
2.9909 | 0.4867 | 73.3067 | 0.1176
2.9947 | 0.4871 | 73.3983 | 0.1177
2.9986 | 0.4874 | 73.4939 | 0.1175
3.0021 | 0.4878 | 73.5815 | 0.1175
3.0056 | 0.4881 | 73.6672 | 0.1176
3.0092 | 0.4884 | 73.7542 | 0.1176
3.0126 | 0.4887 | 73.8393 | 0.1177
3.0159 | 0.4891 | 73.9192 | 0.1177
3.0191 | 0.4894 | 73.9973 | 0.1178
3.0221 | 0.4896 | 74.0719 | 0.1179
3.0251 | 0.4899 | 74.1435 | 0.1177
3.0281 | 0.4902 | 74.2171 | 0.1179
3.0311 | 0.4906 | 74.2928 | 0.1179
3.0344 | 0.4909 | 74.3715 | 0.1179
3.0375 | 0.4912 | 74.4474 | 0.1181
3.0407 | 0.4915 | 74.527 | 0.1181
3.0441 | 0.4918 | 74.6105 | 0.1182
3.0477 | 0.4922 | 74.6974 | 0.1182
3.0514 | 0.4925 | 74.789 | 0.1182
3.0552 | 0.4929 | 74.8826 | 0.1183
3.059 | 0.4932 | 74.9758 | 0.1184
3.0629 | 0.4935 | 75.0706 | 0.1185
3.0667 | 0.4939 | 75.1637 | 0.1186
3.0705 | 0.4942 | 75.2577 | 0.1186
3.0742 | 0.4946 | 75.3482 | 0.1187
3.0779 | 0.4949 | 75.4384 | 0.1188
3.0817 | 0.4953 | 75.5327 | 0.1187
3.0858 | 0.4956 | 75.6323 | 0.1189
3.0898 | 0.496 | 75.7304 | 0.1189
3.0937 | 0.4964 | 75.8259 | 0.1188
3.0976 | 0.4967 | 75.9206 | 0.119
3.1016 | 0.4971 | 76.0185 | 0.1191
3.1056 | 0.4975 | 76.1168 | 0.119
3.1095 | 0.4978 | 76.2141 | 0.1192
3.1135 | 0.4982 | 76.3101 | 0.1193
3.1172 | 0.4985 | 76.4023 | 0.1192
3.1208 | 0.4988 | 76.4913 | 0.1192
3.1242 | 0.4992 | 76.574 | 0.1195
3.1274 | 0.4995 | 76.6513 | 0.1195
3.1306 | 0.4998 | 76.73 | 0.1195
3.1339 | 0.5001 | 76.8121 | 0.1195
3.1374 | 0.5005 | 76.8979 | 0.1196
3.1409 | 0.5008 | 76.9831 | 0.1196
3.1444 | 0.5011 | 77.0682 | 0.1197
3.1478 | 0.5015 | 77.1519 | 0.1198
3.1512 | 0.5018 | 77.2355 | 0.1197
3.1546 | 0.5021 | 77.3197 | 0.1197
3.1579 | 0.5024 | 77.4 | 0.1199
3.1611 | 0.5028 | 77.4785 | 0.12
3.1642 | 0.503 | 77.5548 | 0.12
3.1673 | 0.5033 | 77.6297 | 0.12
3.1702 | 0.5036 | 77.7007 | 0.1199
3.1728 | 0.5039 | 77.7657 | 0.1199
3.1756 | 0.5042 | 77.8343 | 0.1199
3.1786 | 0.5045 | 77.9072 | 0.12
3.1816 | 0.5048 | 77.9803 | 0.1201
3.1846 | 0.5051 | 78.0542 | 0.1201
3.188 | 0.5054 | 78.1371 | 0.1201
3.1915 | 0.5058 | 78.2231 | 0.1202
3.1952 | 0.5061 | 78.3149 | 0.1201
3.1992 | 0.5065 | 78.4113 | 0.1202
3.2032 | 0.5069 | 78.5088 | 0.1204
3.2072 | 0.5072 | 78.6069 | 0.1204
3.2112 | 0.5076 | 78.705 | 0.1205
3.2151 | 0.5079 | 78.8022 | 0.1205
3.2191 | 0.5083 | 78.8994 | 0.1205
3.2229 | 0.5086 | 78.9919 | 0.1207
3.2267 | 0.509 | 79.0849 | 0.1208
3.2305 | 0.5094 | 79.1779 | 0.1209
3.2343 | 0.5097 | 79.2723 | 0.1209
3.2382 | 0.5101 | 79.3665 | 0.1211
3.2418 | 0.5104 | 79.456 | 0.1211
3.2454 | 0.5108 | 79.5451 | 0.1212
3.249 | 0.5111 | 79.6326 | 0.1212
3.2527 | 0.5114 | 79.7228 | 0.1214
3.2563 | 0.5118 | 79.8123 | 0.1215
3.2597 | 0.5121 | 79.8948 | 0.1215
3.263 | 0.5124 | 79.9757 | 0.1216
3.2662 | 0.5127 | 80.0527 | 0.1216
3.2692 | 0.513 | 80.1284 | 0.1217
3.2723 | 0.5133 | 80.2029 | 0.1217
3.2754 | 0.5137 | 80.2806 | 0.1219
3.2786 | 0.514 | 80.3581 | 0.1219
3.2818 | 0.5143 | 80.4369 | 0.1219
3.2853 | 0.5146 | 80.5219 | 0.122
3.2888 | 0.515 | 80.6068 | 0.122
3.2922 | 0.5153 | 80.6904 | 0.1231
3.2957 | 0.5156 | 80.7761 | 0.1268
3.2992 | 0.516 | 80.8627 | 0.129
3.3027 | 0.5163 | 80.9474 | 0.1294
3.3061 | 0.5166 | 81.0317 | 0.1293
3.3094 | 0.5169 | 81.1126 | 0.1292
3.3126 | 0.5173 | 81.1911 | 0.1292
3.3158 | 0.5176 | 81.2701 | 0.1293
3.319 | 0.5179 | 81.3474 | 0.1293
3.3222 | 0.5182 | 81.4274 | 0.1293
3.3255 | 0.5185 | 81.5079 | 0.1294
3.3289 | 0.5189 | 81.5917 | 0.1294
3.3323 | 0.5192 | 81.6745 | 0.1294
3.336 | 0.5196 | 81.7658 | 0.1297
3.3399 | 0.5199 | 81.8592 | 0.1297
3.3438 | 0.5203 | 81.9562 | 0.1298
3.3479 | 0.5207 | 82.057 | 0.1298
3.3519 | 0.521 | 82.1538 | 0.1299
3.3559 | 0.5214 | 82.2518 | 0.1301
3.3598 | 0.5217 | 82.347 | 0.13
3.3635 | 0.5221 | 82.4378 | 0.1299
3.3671 | 0.5224 | 82.5262 | 0.13
3.3705 | 0.5227 | 82.611 | 0.1301
3.374 | 0.5231 | 82.695 | 0.1302
3.3773 | 0.5234 | 82.778 | 0.1302
3.3807 | 0.5237 | 82.8601 | 0.1303
3.3839 | 0.524 | 82.9399 | 0.1303
3.3872 | 0.5244 | 83.0194 | 0.1304
3.3904 | 0.5247 | 83.0977 | 0.1305
3.3937 | 0.525 | 83.1781 | 0.1306
3.397 | 0.5253 | 83.2586 | 0.1306
3.4003 | 0.5257 | 83.3399 | 0.1305
3.4036 | 0.526 | 83.4222 | 0.1306
3.4071 | 0.5263 | 83.5075 | 0.1307
3.4105 | 0.5267 | 83.5916 | 0.1307
3.4139 | 0.527 | 83.674 | 0.1307
3.4172 | 0.5273 | 83.7555 | 0.1307
3.4205 | 0.5276 | 83.8352 | 0.1306
3.4238 | 0.528 | 83.917 | 0.1307
3.4273 | 0.5283 | 84.0015 | 0.1308
3.4309 | 0.5287 | 84.0912 | 0.1309
3.4347 | 0.529 | 84.1833 | 0.1309
3.4384 | 0.5294 | 84.2742 | 0.1309
3.442 | 0.5297 | 84.3635 | 0.131
3.4457 | 0.5301 | 84.4543 | 0.131
3.4495 | 0.5304 | 84.5458 | 0.1311
3.453 | 0.5308 | 84.6334 | 0.1311
3.4566 | 0.5311 | 84.7198 | 0.131
3.46 | 0.5314 | 84.8029 | 0.1311
3.4631 | 0.5317 | 84.8809 | 0.1313
3.4661 | 0.532 | 84.9527 | 0.1313
3.4691 | 0.5323 | 85.0269 | 0.1314
3.4721 | 0.5326 | 85.1007 | 0.1314
3.475 | 0.5329 | 85.1726 | 0.1314
3.4782 | 0.5332 | 85.2492 | 0.1313
3.4814 | 0.5336 | 85.329 | 0.1314
3.4847 | 0.5339 | 85.4093 | 0.1315
3.4881 | 0.5342 | 85.4927 | 0.1314
3.4917 | 0.5346 | 85.5817 | 0.1315
3.4953 | 0.5349 | 85.6686 | 0.1316
3.4987 | 0.5352 | 85.7537 | 0.1316
3.5022 | 0.5356 | 85.8389 | 0.1317
3.5056 | 0.5359 | 85.9206 | 0.1318
3.5088 | 0.5362 | 85.9999 | 0.1318
3.512 | 0.5365 | 86.079 | 0.132
3.5152 | 0.5369 | 86.1572 | 0.1321
3.5184 | 0.5372 | 86.2351 | 0.1319
3.5217 | 0.5375 | 86.3168 | 0.1319
3.5251 | 0.5378 | 86.3986 | 0.132
3.5284 | 0.5382 | 86.4801 | 0.1321
3.5319 | 0.5385 | 86.5653 | 0.1321
3.5355 | 0.5389 | 86.6535 | 0.1324
3.5392 | 0.5392 | 86.745 | 0.1325
3.5431 | 0.5396 | 86.8396 | 0.1326
3.547 | 0.54 | 86.9355 | 0.1325
3.5508 | 0.5403 | 87.0286 | 0.1325
3.5544 | 0.5406 | 87.1167 | 0.1327
3.558 | 0.541 | 87.2049 | 0.1328
3.5614 | 0.5413 | 87.2892 | 0.1327
3.5648 | 0.5417 | 87.372 | 0.1329
3.5682 | 0.542 | 87.4563 | 0.1328
3.5717 | 0.5423 | 87.5405 | 0.1329
3.5752 | 0.5427 | 87.6274 | 0.1331
3.5789 | 0.543 | 87.7177 | 0.1331
3.5826 | 0.5434 | 87.8097 | 0.1331
3.5864 | 0.5437 | 87.901 | 0.134
3.5898 | 0.5441 | 87.9857 | 0.1378
3.5933 | 0.5444 | 88.0707 | 0.1401
3.5967 | 0.5447 | 88.1545 | 0.1407
3.5999 | 0.5451 | 88.2334 | 0.1408
3.603 | 0.5454 | 88.3083 | 0.1406
3.606 | 0.5457 | 88.3835 | 0.1405
3.6089 | 0.5459 | 88.4542 | 0.1405
3.6117 | 0.5462 | 88.5219 | 0.1405
3.6145 | 0.5465 | 88.5916 | 0.1406
3.6175 | 0.5469 | 88.6652 | 0.1407
3.6206 | 0.5472 | 88.74 | 0.1408
3.6237 | 0.5475 | 88.8156 | 0.1408
3.6269 | 0.5478 | 88.8953 | 0.1408
3.6303 | 0.5482 | 88.9782 | 0.1409
3.6339 | 0.5485 | 89.065 | 0.1409
3.6373 | 0.5489 | 89.1503 | 0.141
3.6409 | 0.5492 | 89.2388 | 0.1413
3.6445 | 0.5495 | 89.3264 | 0.1413
3.6481 | 0.5499 | 89.4135 | 0.1414
3.6516 | 0.5502 | 89.4996 | 0.1414
3.655 | 0.5506 | 89.5828 | 0.1414
3.6584 | 0.5509 | 89.667 | 0.1414
3.662 | 0.5513 | 89.7542 | 0.1415
3.6656 | 0.5516 | 89.8443 | 0.1414
3.6694 | 0.552 | 89.9365 | 0.1417
3.6732 | 0.5523 | 90.0302 | 0.1417
3.6769 | 0.5527 | 90.1192 | 0.1418
3.6805 | 0.5531 | 90.2086 | 0.1419
3.6842 | 0.5534 | 90.3002 | 0.1418
3.6881 | 0.5538 | 90.3937 | 0.1418
3.6919 | 0.5541 | 90.4867 | 0.1419
3.6956 | 0.5545 | 90.5783 | 0.1421
3.6992 | 0.5548 | 90.667 | 0.142
3.7026 | 0.5552 | 90.7497 | 0.142
3.7058 | 0.5555 | 90.8276 | 0.1422
3.709 | 0.5558 | 90.9061 | 0.1424
3.7122 | 0.5562 | 90.985 | 0.1424
3.7155 | 0.5565 | 91.0653 | 0.1423
3.7189 | 0.5568 | 91.1484 | 0.1423
3.7222 | 0.5572 | 91.231 | 0.1424
3.7256 | 0.5575 | 91.3128 | 0.1424
3.7289 | 0.5578 | 91.3937 | 0.1424
3.7321 | 0.5582 | 91.4728 | 0.1425
3.7353 | 0.5585 | 91.5523 | 0.1426
3.7385 | 0.5588 | 91.6307 | 0.1426
3.7416 | 0.5591 | 91.7067 | 0.1425
3.7447 | 0.5594 | 91.7812 | 0.1426
3.7475 | 0.5597 | 91.851 | 0.1429
3.7502 | 0.56 | 91.9157 | 0.1428
3.7528 | 0.5603 | 91.9794 | 0.1427
3.7554 | 0.5606 | 92.0434 | 0.1428
3.7582 | 0.5609 | 92.1126 | 0.1429
3.7611 | 0.5612 | 92.1847 | 0.1428
3.7641 | 0.5615 | 92.2568 | 0.1428
3.7673 | 0.5618 | 92.3348 | 0.1427
3.7706 | 0.5622 | 92.4177 | 0.1428
3.7742 | 0.5625 | 92.5049 | 0.1429
3.7778 | 0.5629 | 92.5923 | 0.143
3.7815 | 0.5632 | 92.6828 | 0.143
3.7852 | 0.5636 | 92.7748 | 0.1429
3.7889 | 0.564 | 92.8658 | 0.1429
3.7927 | 0.5643 | 92.9584 | 0.1431
3.7965 | 0.5647 | 93.0515 | 0.143
3.8002 | 0.565 | 93.1432 | 0.1431
3.8039 | 0.5654 | 93.2317 | 0.1432
3.8075 | 0.5657 | 93.3211 | 0.1432
3.8111 | 0.5661 | 93.4081 | 0.1432
3.8145 | 0.5664 | 93.4915 | 0.1435
3.8177 | 0.5667 | 93.5719 | 0.1436
3.8211 | 0.5671 | 93.6543 | 0.1435
3.8244 | 0.5674 | 93.7343 | 0.1435
3.8277 | 0.5677 | 93.8167 | 0.1435
3.8311 | 0.5681 | 93.8985 | 0.1435
3.8344 | 0.5684 | 93.9804 | 0.1436
3.8376 | 0.5687 | 94.0588 | 0.1436
3.8407 | 0.569 | 94.1337 | 0.1436
3.8436 | 0.5693 | 94.2069 | 0.1437
3.8466 | 0.5696 | 94.2791 | 0.1437
3.8496 | 0.57 | 94.3523 | 0.1437
3.8526 | 0.5703 | 94.4254 | 0.1437
3.8557 | 0.5706 | 94.5028 | 0.1437
3.859 | 0.571 | 94.5832 | 0.1437
3.8624 | 0.5713 | 94.6665 | 0.1445
3.8658 | 0.5716 | 94.7488 | 0.1484
3.8692 | 0.572 | 94.8329 | 0.1507
3.8726 | 0.5723 | 94.9177 | 0.1511
3.8762 | 0.5727 | 95.004 | 0.1511
3.8795 | 0.573 | 95.0859 | 0.151
3.8828 | 0.5733 | 95.1676 | 0.1511
3.886 | 0.5736 | 95.2461 | 0.1511
3.8891 | 0.5739 | 95.3199 | 0.1511
3.892 | 0.5743 | 95.3911 | 0.1511
3.8949 | 0.5746 | 95.464 | 0.1511
3.898 | 0.5749 | 95.5391 | 0.1513
3.9011 | 0.5752 | 95.6156 | 0.1514
3.9044 | 0.5756 | 95.6962 | 0.1513
3.9078 | 0.5759 | 95.7791 | 0.1514
3.9112 | 0.5763 | 95.8637 | 0.1514
3.9149 | 0.5766 | 95.9545 | 0.1514
3.9188 | 0.577 | 96.0492 | 0.1515
3.9226 | 0.5774 | 96.1415 | 0.1515
3.9263 | 0.5777 | 96.2329 | 0.1517
3.93 | 0.5781 | 96.3226 | 0.1519
3.9334 | 0.5784 | 96.407 | 0.1519
3.9367 | 0.5787 | 96.487 | 0.1519
3.9398 | 0.579 | 96.5642 | 0.1519
3.9429 | 0.5794 | 96.6404 | 0.1519
3.9461 | 0.5797 | 96.718 | 0.1518
3.9492 | 0.58 | 96.7945 | 0.152
3.9524 | 0.5803 | 96.8727 | 0.152
3.9555 | 0.5807 | 96.9497 | 0.1521
3.9586 | 0.581 | 97.0257 | 0.1521
3.9619 | 0.5813 | 97.105 | 0.1521
3.9652 | 0.5817 | 97.1855 | 0.1522
3.9685 | 0.582 | 97.2675 | 0.1522
3.9718 | 0.5823 | 97.349 | 0.1523
3.9751 | 0.5827 | 97.4292 | 0.1524
3.9784 | 0.583 | 97.509 | 0.1524
3.9816 | 0.5833 | 97.589 | 0.1524
3.9848 | 0.5836 | 97.6676 | 0.1524
3.988 | 0.584 | 97.7449 | 0.1525
3.9914 | 0.5843 | 97.8281 | 0.1526
3.9948 | 0.5847 | 97.9113 | 0.1526
3.9984 | 0.5851 | 97.999 | 0.1528
4.0021 | 0.5854 | 98.0903 | 0.1528
4.0058 | 0.5858 | 98.1807 | 0.1529
4.0095 | 0.5861 | 98.2722 | 0.1528
4.0131 | 0.5865 | 98.3608 | 0.1527
4.0166 | 0.5868 | 98.4457 | 0.1527
4.0199 | 0.5871 | 98.5263 | 0.1529
4.023 | 0.5875 | 98.6038 | 0.153
4.026 | 0.5878 | 98.6772 | 0.1532
4.0288 | 0.588 | 98.7456 | 0.1531
4.0314 | 0.5883 | 98.81 | 0.153
4.034 | 0.5886 | 98.8732 | 0.153
4.0367 | 0.5889 | 98.9377 | 0.153
4.0395 | 0.5893 | 99.0072 | 0.153
4.0424 | 0.5896 | 99.0796 | 0.1529
4.0454 | 0.5899 | 99.1529 | 0.1531
4.0486 | 0.5902 | 99.23 | 0.1532
4.0519 | 0.5906 | 99.3111 | 0.1532
4.0552 | 0.5909 | 99.3926 | 0.1533
4.0586 | 0.5912 | 99.4749 | 0.1534
4.0619 | 0.5916 | 99.5556 | 0.1533
4.0649 | 0.5919 | 99.6305 | 0.1533
4.0682 | 0.5922 | 99.71 | 0.1534
4.0714 | 0.5925 | 99.7904 | 0.1533
4.0746 | 0.5929 | 99.8675 | 0.1534
4.0778 | 0.5932 | 99.9454 | 0.1534
4.0809 | 0.5935 | 100.0233 | 0.1535
4.0843 | 0.5938 | 100.1042 | 0.1535
4.0875 | 0.5942 | 100.1832 | 0.1535
4.0908 | 0.5945 | 100.2648 | 0.1536
4.0941 | 0.5949 | 100.3456 | 0.1536
4.0975 | 0.5952 | 100.4298 | 0.1537
4.1012 | 0.5956 | 100.5184 | 0.1538
4.1048 | 0.5959 | 100.607 | 0.1538
4.1085 | 0.5963 | 100.6988 | 0.1539
4.1122 | 0.5967 | 100.7892 | 0.154
4.1158 | 0.597 | 100.8769 | 0.1539
4.1192 | 0.5974 | 100.961 | 0.1539
4.1227 | 0.5977 | 101.0475 | 0.1541
4.1263 | 0.5981 | 101.1342 | 0.1575
4.1298 | 0.5984 | 101.2197 | 0.1603
4.1332 | 0.5988 | 101.304 | 0.1612
4.1366 | 0.5991 | 101.3867 | 0.1613
4.14 | 0.5995 | 101.4705 | 0.1609
4.1434 | 0.5998 | 101.5535 | 0.1608
4.1467 | 0.6001 | 101.6344 | 0.1609
4.1499 | 0.6005 | 101.7122 | 0.1611
4.153 | 0.6008 | 101.7903 | 0.161
4.156 | 0.6011 | 101.8631 | 0.161
4.159 | 0.6014 | 101.9352 | 0.1611
4.1619 | 0.6017 | 102.0069 | 0.161
4.1646 | 0.602 | 102.0734 | 0.161
4.1671 | 0.6023 | 102.1347 | 0.161
4.1697 | 0.6026 | 102.1984 | 0.161
4.1724 | 0.6029 | 102.2657 | 0.1611
4.1751 | 0.6032 | 102.3315 | 0.1611
4.1779 | 0.6035 | 102.4 | 0.1611
4.1808 | 0.6038 | 102.4696 | 0.1611
4.1837 | 0.6041 | 102.5422 | 0.1611
4.1868 | 0.6045 | 102.6176 | 0.1612
4.1901 | 0.6048 | 102.699 | 0.1611
4.1936 | 0.6052 | 102.7838 | 0.1612
4.1972 | 0.6055 | 102.8719 | 0.1614
4.2006 | 0.6059 | 102.9565 | 0.1613
4.204 | 0.6062 | 103.04 | 0.1613
4.2075 | 0.6066 | 103.1239 | 0.1614
4.211 | 0.6069 | 103.2097 | 0.1614
4.2145 | 0.6073 | 103.2964 | 0.1615
4.218 | 0.6076 | 103.3816 | 0.1616
4.2215 | 0.608 | 103.4678 | 0.1617
4.225 | 0.6083 | 103.5533 | 0.1616
4.2285 | 0.6087 | 103.6391 | 0.1616
4.2321 | 0.609 | 103.7275 | 0.1618
4.2358 | 0.6094 | 103.8175 | 0.1618
4.2394 | 0.6098 | 103.9064 | 0.1617
4.243 | 0.6101 | 103.9957 | 0.1617
4.2468 | 0.6105 | 104.0886 | 0.1619
4.2505 | 0.6109 | 104.178 | 0.162
4.2538 | 0.6112 | 104.26 | 0.162
4.2568 | 0.6115 | 104.3338 | 0.1621
4.2597 | 0.6118 | 104.4055 | 0.1622
4.2628 | 0.6122 | 104.4796 | 0.1623
4.2658 | 0.6125 | 104.554 | 0.1623
4.2688 | 0.6128 | 104.6286 | 0.1622
4.2719 | 0.6132 | 104.7028 | 0.1624
4.2749 | 0.6135 | 104.7765 | 0.1622
4.2781 | 0.6138 | 104.8542 | 0.1621
4.2811 | 0.6141 | 104.9286 | 0.1622
4.2841 | 0.6145 | 105.0019 | 0.1623
4.287 | 0.6148 | 105.0739 | 0.1623
4.2899 | 0.6151 | 105.1446 | 0.1624
4.2927 | 0.6154 | 105.2142 | 0.1624
4.2954 | 0.6157 | 105.2803 | 0.1625
4.298 | 0.616 | 105.3436 | 0.1624
4.3005 | 0.6163 | 105.4048 | 0.1624
4.3029 | 0.6165 | 105.4635 | 0.1625
4.3055 | 0.6168 | 105.5258 | 0.1625
4.3081 | 0.6171 | 105.5917 | 0.1625
4.3109 | 0.6174 | 105.6592 | 0.1625
4.3137 | 0.6178 | 105.7273 | 0.1624
4.3168 | 0.6181 | 105.8028 | 0.1625
4.3201 | 0.6184 | 105.8852 | 0.1625
4.3236 | 0.6188 | 105.9701 | 0.1627
4.3271 | 0.6192 | 106.0567 | 0.1626
4.3308 | 0.6195 | 106.1468 | 0.1625
4.3344 | 0.6199 | 106.2359 | 0.1626
4.3381 | 0.6202 | 106.3248 | 0.1628
4.3416 | 0.6206 | 106.4128 | 0.1627
4.3452 | 0.6209 | 106.4999 | 0.1627
4.3488 | 0.6213 | 106.5885 | 0.1628
4.3524 | 0.6216 | 106.6756 | 0.1628
4.3559 | 0.622 | 106.7628 | 0.1629
4.3593 | 0.6224 | 106.8452 | 0.1632
4.3627 | 0.6227 | 106.9287 | 0.1649
4.3661 | 0.623 | 107.0118 | 0.1682
4.3694 | 0.6234 | 107.0934 | 0.1699
4.3728 | 0.6237 | 107.1758 | 0.1704
4.3761 | 0.6241 | 107.2564 | 0.1702
4.3791 | 0.6244 | 107.3306 | 0.1701
4.382 | 0.6247 | 107.4024 | 0.17
4.3848 | 0.625 | 107.4702 | 0.17
4.3876 | 0.6253 | 107.5396 | 0.1699
4.3904 | 0.6257 | 107.6081 | 0.1701
4.3932 | 0.626 | 107.6757 | 0.1701
4.3959 | 0.6263 | 107.7421 | 0.1699
4.3987 | 0.6266 | 107.8107 | 0.17
4.4015 | 0.6269 | 107.8808 | 0.1699
4.4046 | 0.6273 | 107.9564 | 0.1699
4.4078 | 0.6276 | 108.0334 | 0.1701
4.411 | 0.6279 | 108.1124 | 0.1702
4.4142 | 0.6283 | 108.1918 | 0.1701
4.4173 | 0.6286 | 108.2682 | 0.17
4.4204 | 0.6289 | 108.3431 | 0.1701
4.4234 | 0.6292 | 108.4175 | 0.1703
4.4265 | 0.6296 | 108.4923 | 0.1702
4.4294 | 0.6299 | 108.5647 | 0.1702
4.4323 | 0.6302 | 108.6353 | 0.1702
4.4351 | 0.6305 | 108.7044 | 0.1702
4.4379 | 0.6308 | 108.772 | 0.1702
4.4409 | 0.6311 | 108.8455 | 0.1702
4.444 | 0.6315 | 108.9209 | 0.1703
4.4473 | 0.6318 | 109.0014 | 0.1703
4.4506 | 0.6322 | 109.0836 | 0.1703
4.454 | 0.6325 | 109.1663 | 0.1703
4.4576 | 0.6329 | 109.2542 | 0.1703
4.4612 | 0.6333 | 109.3438 | 0.1704
4.465 | 0.6337 | 109.4351 | 0.1705
4.4687 | 0.634 | 109.5259 | 0.1707
4.4722 | 0.6344 | 109.6126 | 0.1707
4.4756 | 0.6347 | 109.6953 | 0.1707
4.4788 | 0.6351 | 109.7755 | 0.1706
4.482 | 0.6354 | 109.8534 | 0.1707
4.4852 | 0.6358 | 109.9322 | 0.1708
4.4883 | 0.6361 | 110.0083 | 0.1708
4.4915 | 0.6364 | 110.0854 | 0.1709
4.4944 | 0.6367 | 110.1569 | 0.171
4.4972 | 0.6371 | 110.2255 | 0.171
4.5001 | 0.6374 | 110.2956 | 0.1709
4.503 | 0.6377 | 110.3668 | 0.1709
4.506 | 0.6381 | 110.4422 | 0.171
4.5092 | 0.6384 | 110.5188 | 0.1709
4.5123 | 0.6387 | 110.595 | 0.171
4.5153 | 0.6391 | 110.6694 | 0.171
4.5184 | 0.6394 | 110.7446 | 0.1709
4.5214 | 0.6397 | 110.8195 | 0.1708
4.5246 | 0.6401 | 110.8961 | 0.171
4.5276 | 0.6404 | 110.9704 | 0.1711
4.5307 | 0.6407 | 111.0455 | 0.1711
4.5339 | 0.6411 | 111.1249 | 0.171
4.5372 | 0.6414 | 111.2058 | 0.171
4.5405 | 0.6418 | 111.2879 | 0.1711
4.5439 | 0.6421 | 111.3694 | 0.1712
4.5472 | 0.6425 | 111.4507 | 0.1712
4.5504 | 0.6428 | 111.5295 | 0.1712
4.5537 | 0.6432 | 111.6103 | 0.1713
4.5568 | 0.6435 | 111.6873 | 0.1712
4.5598 | 0.6438 | 111.76 | 0.1712
4.5626 | 0.6441 | 111.8279 | 0.1711
4.5651 | 0.6444 | 111.8903 | 0.1711
4.5675 | 0.6447 | 111.9496 | 0.1712
4.5701 | 0.645 | 112.0127 | 0.1713
4.5727 | 0.6453 | 112.0749 | 0.1713
4.5752 | 0.6456 | 112.1381 | 0.1712
4.578 | 0.6459 | 112.2057 | 0.1712
4.5809 | 0.6463 | 112.2772 | 0.1735
4.5841 | 0.6466 | 112.355 | 0.1769
4.5873 | 0.647 | 112.4333 | 0.1784
4.5905 | 0.6473 | 112.5112 | 0.1786
4.5936 | 0.6476 | 112.5884 | 0.1784
4.5967 | 0.648 | 112.6649 | 0.1783
4.5999 | 0.6483 | 112.7421 | 0.1784
4.603 | 0.6486 | 112.8175 | 0.1784
4.606 | 0.6489 | 112.8924 | 0.1784
4.6089 | 0.6493 | 112.9621 | 0.1786
4.6117 | 0.6496 | 113.0321 | 0.1787
4.6146 | 0.6499 | 113.1028 | 0.1786
4.6175 | 0.6502 | 113.1752 | 0.1787
4.6205 | 0.6505 | 113.2481 | 0.1786
4.6235 | 0.6509 | 113.3212 | 0.1787
4.6266 | 0.6512 | 113.3964 | 0.1787
4.6297 | 0.6516 | 113.4741 | 0.1789
4.633 | 0.6519 | 113.554 | 0.1788
4.6363 | 0.6523 | 113.6349 | 0.1788
4.6396 | 0.6526 | 113.7162 | 0.179
4.6429 | 0.653 | 113.7965 | 0.179
4.6463 | 0.6533 | 113.8789 | 0.1791
4.6494 | 0.6536 | 113.9569 | 0.1791
4.6525 | 0.654 | 114.0322 | 0.1793
4.6556 | 0.6543 | 114.108 | 0.1794
4.6587 | 0.6546 | 114.1835 | 0.1794
4.6619 | 0.655 | 114.2612 | 0.1795
4.6651 | 0.6553 | 114.3414 | 0.1795
4.6684 | 0.6557 | 114.4213 | 0.1795
4.6717 | 0.656 | 114.5017 | 0.1796
4.6749 | 0.6564 | 114.5819 | 0.1797
4.6781 | 0.6567 | 114.6589 | 0.1796
4.6812 | 0.657 | 114.736 | 0.1798
4.6842 | 0.6574 | 114.8086 | 0.18
4.6871 | 0.6577 | 114.879 | 0.18
4.6898 | 0.658 | 114.9465 | 0.1798
4.6925 | 0.6583 | 115.0117 | 0.1799
4.695 | 0.6586 | 115.0729 | 0.1797
4.6975 | 0.6589 | 115.1356 | 0.1798
4.7001 | 0.6592 | 115.1995 | 0.18
4.7027 | 0.6595 | 115.2625 | 0.18
4.7055 | 0.6598 | 115.3302 | 0.1801
4.7084 | 0.6602 | 115.4023 | 0.1801
4.7114 | 0.6605 | 115.4759 | 0.1803
4.7146 | 0.6609 | 115.5549 | 0.1803
4.7181 | 0.6612 | 115.6387 | 0.1803
4.7215 | 0.6616 | 115.7239 | 0.1803
4.7249 | 0.6619 | 115.8061 | 0.1805
4.7281 | 0.6623 | 115.8853 | 0.1805
4.7312 | 0.6626 | 115.9618 | 0.1807
4.7344 | 0.6629 | 116.0397 | 0.1807
4.7375 | 0.6633 | 116.1163 | 0.1806
4.7407 | 0.6636 | 116.1926 | 0.1805
4.7438 | 0.664 | 116.269 | 0.1807
4.7471 | 0.6643 | 116.3494 | 0.1808
4.7504 | 0.6647 | 116.4318 | 0.1808
4.7537 | 0.665 | 116.5126 | 0.181
4.7569 | 0.6654 | 116.5899 | 0.181
4.7601 | 0.6657 | 116.6701 | 0.181
4.7634 | 0.6661 | 116.7504 | 0.1812
4.7667 | 0.6665 | 116.8297 | 0.1812
4.77 | 0.6668 | 116.911 | 0.1812
4.7732 | 0.6671 | 116.9894 | 0.1812
4.7763 | 0.6675 | 117.065 | 0.1814
4.7792 | 0.6678 | 117.1375 | 0.1814
4.7821 | 0.6681 | 117.208 | 0.1816
4.7848 | 0.6685 | 117.2756 | 0.1816
4.7878 | 0.6688 | 117.3469 | 0.1815
4.7908 | 0.6691 | 117.4215 | 0.1814
4.7936 | 0.6695 | 117.4894 | 0.1814
4.7964 | 0.6698 | 117.5595 | 0.1815
4.7995 | 0.6701 | 117.6338 | 0.1818
4.8025 | 0.6704 | 117.7081 | 0.1818
4.8054 | 0.6708 | 117.7793 | 0.1817
4.8082 | 0.6711 | 117.8483 | 0.1816
4.811 | 0.6714 | 117.9176 | 0.1816
4.8138 | 0.6717 | 117.9855 | 0.1817
4.8165 | 0.672 | 118.0503 | 0.182
4.8189 | 0.6723 | 118.1113 | 0.1822
4.8213 | 0.6726 | 118.1689 | 0.1822
4.8236 | 0.6729 | 118.2261 | 0.1821
4.826 | 0.6732 | 118.2855 | 0.182
4.8286 | 0.6735 | 118.3488 | 0.182
4.8313 | 0.6738 | 118.413 | 0.1821
4.8339 | 0.6741 | 118.479 | 0.1822
4.8369 | 0.6745 | 118.5516 | 0.1821
4.84 | 0.6748 | 118.6276 | 0.1822
4.8433 | 0.6752 | 118.7084 | 0.1823
4.8467 | 0.6755 | 118.7907 | 0.1823
4.8501 | 0.6759 | 118.8756 | 0.1824
4.8535 | 0.6762 | 118.9585 | 0.1825
4.8569 | 0.6766 | 119.0411 | 0.1825
4.8602 | 0.6769 | 119.1228 | 0.1826
4.8635 | 0.6773 | 119.203 | 0.1827
4.8668 | 0.6776 | 119.2838 | 0.1828
4.87 | 0.678 | 119.3621 | 0.1829
4.8731 | 0.6783 | 119.4389 | 0.1829
4.8763 | 0.6787 | 119.5179 | 0.183
4.8794 | 0.679 | 119.5921 | 0.1829
4.8825 | 0.6794 | 119.6683 | 0.1838
4.8856 | 0.6797 | 119.7452 | 0.1876
4.8887 | 0.68 | 119.8211 | 0.1898
4.8918 | 0.6804 | 119.8971 | 0.1903
4.895 | 0.6807 | 119.9748 | 0.1902
4.898 | 0.6811 | 120.0479 | 0.1902
4.9008 | 0.6814 | 120.1174 | 0.19
4.9036 | 0.6817 | 120.1851 | 0.1899
4.9064 | 0.682 | 120.2539 | 0.1901
4.909 | 0.6823 | 120.3193 | 0.19
4.9117 | 0.6826 | 120.3856 | 0.1899
4.9146 | 0.683 | 120.4552 | 0.1901
4.9175 | 0.6833 | 120.5267 | 0.1903
4.9204 | 0.6836 | 120.599 | 0.1902
4.9235 | 0.684 | 120.6736 | 0.1902
4.9266 | 0.6843 | 120.7506 | 0.1904
4.9298 | 0.6847 | 120.8292 | 0.1904
4.933 | 0.685 | 120.9061 | 0.1904
4.9359 | 0.6853 | 120.9787 | 0.1906
4.9388 | 0.6857 | 121.0484 | 0.1906
4.9417 | 0.686 | 121.1213 | 0.1907
4.9446 | 0.6863 | 121.1901 | 0.1907
4.9471 | 0.6866 | 121.2527 | 0.1908
4.9495 | 0.6869 | 121.3118 | 0.1907
4.9521 | 0.6872 | 121.3761 | 0.1906
4.9548 | 0.6876 | 121.4422 | 0.1907
4.9576 | 0.6879 | 121.51 | 0.1908
4.9605 | 0.6882 | 121.5815 | 0.1907
4.9635 | 0.6886 | 121.6534 | 0.1909
4.9665 | 0.6889 | 121.7287 | 0.1909
4.9699 | 0.6893 | 121.8121 | 0.191
4.9733 | 0.6896 | 121.8951 | 0.1911
4.9767 | 0.69 | 121.9775 | 0.1911
4.98 | 0.6903 | 122.0587 | 0.1911
4.9832 | 0.6907 | 122.1373 | 0.1912
4.9863 | 0.691 | 122.2141 | 0.1913
4.9894 | 0.6914 | 122.2887 | 0.1913
4.9923 | 0.6917 | 122.3592 | 0.1913
4.9952 | 0.692 | 122.4303 | 0.1915
4.9981 | 0.6923 | 122.5023 | 0.1914
5.0009 | 0.6927 | 122.5722 | 0.1913
5.0038 | 0.693 | 122.6411 | 0.1915
5.0065 | 0.6933 | 122.7089 | 0.1916
5.0094 | 0.6936 | 122.7799 | 0.1915
5.0123 | 0.694 | 122.8507 | 0.1914
5.0153 | 0.6943 | 122.9238 | 0.1915
5.0185 | 0.6947 | 123.0013 | 0.1915
5.0215 | 0.695 | 123.0758 | 0.1917
5.0246 | 0.6953 | 123.1509 | 0.192
5.0274 | 0.6957 | 123.2212 | 0.1919
5.0303 | 0.696 | 123.2915 | 0.1919
5.0331 | 0.6963 | 123.3601 | 0.1919
5.036 | 0.6967 | 123.4308 | 0.192
5.0391 | 0.697 | 123.507 | 0.192
5.0423 | 0.6974 | 123.5851 | 0.1922
5.0455 | 0.6978 | 123.6646 | 0.1921
5.0488 | 0.6981 | 123.7455 | 0.192
5.0521 | 0.6985 | 123.8264 | 0.1921
5.0554 | 0.6988 | 123.9075 | 0.1922
5.0587 | 0.6992 | 123.989 | 0.1924
5.062 | 0.6995 | 124.0677 | 0.1924
5.0649 | 0.6999 | 124.1402 | 0.1924
5.0677 | 0.7002 | 124.2078 | 0.1924
5.0702 | 0.7005 | 124.2705 | 0.1923
5.0725 | 0.7007 | 124.3261 | 0.1924
5.0746 | 0.701 | 124.3767 | 0.1926
5.0767 | 0.7013 | 124.4285 | 0.1926
5.0789 | 0.7016 | 124.4822 | 0.1924
5.0812 | 0.7019 | 124.5382 | 0.1924
5.0838 | 0.7022 | 124.6019 | 0.1925
5.0865 | 0.7026 | 124.6687 | 0.1926
5.0893 | 0.7029 | 124.7371 | 0.1927
5.0923 | 0.7032 | 124.8103 | 0.1927
5.0952 | 0.7035 | 124.8828 | 0.1926
5.0982 | 0.7039 | 124.9566 | 0.1926
5.1012 | 0.7042 | 125.0292 | 0.1928
5.1041 | 0.7045 | 125.1007 | 0.1928
5.107 | 0.7048 | 125.1709 | 0.1927
5.1098 | 0.7052 | 125.2393 | 0.1928
5.1126 | 0.7055 | 125.3094 | 0.1928
5.1156 | 0.7058 | 125.3815 | 0.1929
5.1185 | 0.7061 | 125.4526 | 0.1928
5.1214 | 0.7065 | 125.5241 | 0.1927
5.1244 | 0.7068 | 125.5973 | 0.1926
5.1275 | 0.7072 | 125.673 | 0.1927
5.1304 | 0.7075 | 125.7463 | 0.1928
5.1336 | 0.7079 | 125.8225 | 0.1929
5.1369 | 0.7082 | 125.904 | 0.1931
5.1403 | 0.7086 | 125.988 | 0.1931
5.1436 | 0.709 | 126.0698 | 0.193
5.1469 | 0.7093 | 126.1496 | 0.193
5.1502 | 0.7097 | 126.2296 | 0.1942
5.1533 | 0.71 | 126.3066 | 0.198
5.1563 | 0.7103 | 126.3795 | 0.1999
5.1592 | 0.7107 | 126.4521 | 0.2001
5.1623 | 0.711 | 126.5275 | 0.2002
5.1655 | 0.7114 | 126.6044 | 0.2002
5.1687 | 0.7118 | 126.6847 | 0.2003
5.1719 | 0.7121 | 126.7631 | 0.2002
5.1751 | 0.7125 | 126.8399 | 0.2002
5.1781 | 0.7128 | 126.9147 | 0.2001
5.1809 | 0.7131 | 126.9837 | 0.2001
5.1836 | 0.7134 | 127.0481 | 0.2002
5.186 | 0.7137 | 127.1077 | 0.2003
5.1883 | 0.714 | 127.1642 | 0.2002
5.1906 | 0.7143 | 127.2209 | 0.2002
5.1929 | 0.7146 | 127.2757 | 0.2003
5.195 | 0.7149 | 127.3273 | 0.2004
5.1971 | 0.7152 | 127.3798 | 0.2005
5.1994 | 0.7155 | 127.4362 | 0.2004
5.2017 | 0.7158 | 127.4931 | 0.2004
5.2042 | 0.7161 | 127.5546 | 0.2004
5.2068 | 0.7164 | 127.6178 | 0.2005
5.2096 | 0.7167 | 127.6855 | 0.2005
5.2126 | 0.7171 | 127.7588 | 0.2005
5.2157 | 0.7174 | 127.8346 | 0.2005
5.2188 | 0.7178 | 127.912 | 0.2004
5.2221 | 0.7181 | 127.9915 | 0.2004
5.2253 | 0.7185 | 128.0715 | 0.2006
5.2286 | 0.7189 | 128.1518 | 0.2008
5.2319 | 0.7192 | 128.232 | 0.2008
5.235 | 0.7196 | 128.3076 | 0.2008
5.2381 | 0.7199 | 128.3845 | 0.2009
5.2413 | 0.7203 | 128.4634 | 0.2008
5.2444 | 0.7206 | 128.54 | 0.2008
5.2476 | 0.721 | 128.6169 | 0.2008
5.2508 | 0.7214 | 128.6959 | 0.2009
5.254 | 0.7217 | 128.7757 | 0.201
5.2572 | 0.7221 | 128.8531 | 0.2011
5.2604 | 0.7225 | 128.9305 | 0.2011
5.2636 | 0.7228 | 129.0108 | 0.2011
5.267 | 0.7232 | 129.0921 | 0.2011
5.2702 | 0.7236 | 129.1706 | 0.2012
5.273 | 0.7239 | 129.2413 | 0.2012
5.2758 | 0.7242 | 129.3093 | 0.2012
5.2784 | 0.7246 | 129.373 | 0.2012
5.2809 | 0.7249 | 129.4341 | 0.2013
5.2835 | 0.7252 | 129.4964 | 0.2012
5.286 | 0.7255 | 129.5586 | 0.2013
5.2886 | 0.7259 | 129.623 | 0.2013
5.2912 | 0.7262 | 129.6866 | 0.2014
5.2938 | 0.7265 | 129.7507 | 0.2013
5.2963 | 0.7268 | 129.8117 | 0.2012
5.2988 | 0.7272 | 129.8727 | 0.2011
5.3012 | 0.7275 | 129.9323 | 0.2012
5.3036 | 0.7278 | 129.99 | 0.2013
5.3058 | 0.7281 | 130.043 | 0.2012
5.3078 | 0.7283 | 130.0925 | 0.2012
5.3098 | 0.7286 | 130.1431 | 0.2012
5.3117 | 0.7289 | 130.1898 | 0.2012
5.3138 | 0.7292 | 130.24 | 0.2012
5.316 | 0.7295 | 130.2945 | 0.2012
5.3183 | 0.7298 | 130.35 | 0.201
5.3207 | 0.7301 | 130.4091 | 0.2012
5.3233 | 0.7304 | 130.473 | 0.2011
5.326 | 0.7308 | 130.5403 | 0.2011
5.3289 | 0.7311 | 130.6098 | 0.2013
5.3321 | 0.7315 | 130.6875 | 0.2012
5.3353 | 0.7319 | 130.7661 | 0.201
5.3384 | 0.7322 | 130.8443 | 0.2012
5.3416 | 0.7326 | 130.9212 | 0.2013
5.3447 | 0.7329 | 130.9966 | 0.2013
5.3477 | 0.7333 | 131.0716 | 0.2013
5.3507 | 0.7337 | 131.1436 | 0.2013
5.3536 | 0.734 | 131.2148 | 0.2014
5.3564 | 0.7344 | 131.2839 | 0.2014
5.3592 | 0.7347 | 131.3527 | 0.2014
5.3619 | 0.7351 | 131.4185 | 0.2014
5.3646 | 0.7354 | 131.4846 | 0.2014
5.3672 | 0.7358 | 131.5498 | 0.2016
5.3699 | 0.7361 | 131.6143 | 0.2037
5.3723 | 0.7365 | 131.6737 | 0.2071
5.3747 | 0.7368 | 131.7331 | 0.2086
5.377 | 0.7371 | 131.7894 | 0.2088
5.3793 | 0.7374 | 131.8444 | 0.2086
5.3814 | 0.7377 | 131.8972 | 0.2085
5.3833 | 0.738 | 131.9447 | 0.2084
5.3852 | 0.7384 | 131.99 | 0.2084
5.3871 | 0.7387 | 132.0377 | 0.2083
5.3892 | 0.739 | 132.0892 | 0.2083
5.3913 | 0.7393 | 132.1406 | 0.2084
5.3935 | 0.7396 | 132.1927 | 0.2084
5.3957 | 0.74 | 132.2485 | 0.2084
5.3982 | 0.7403 | 132.3087 | 0.2085
5.4005 | 0.7406 | 132.3653 | 0.2085
5.4027 | 0.7409 | 132.4202 | 0.2084
5.4051 | 0.7413 | 132.4782 | 0.2084
5.4075 | 0.7416 | 132.5374 | 0.2083
5.4099 | 0.7419 | 132.5963 | 0.2082
5.4121 | 0.7422 | 132.649 | 0.2083
5.4141 | 0.7425 | 132.6996 | 0.2084
5.4162 | 0.7429 | 132.7493 | 0.2084
5.4182 | 0.7432 | 132.7988 | 0.2084
5.4204 | 0.7435 | 132.8537 | 0.2084
5.4228 | 0.7438 | 132.9118 | 0.2084
5.4252 | 0.7442 | 132.9714 | 0.2085
5.4277 | 0.7445 | 133.0328 | 0.2084
5.4303 | 0.7449 | 133.0965 | 0.2085
5.433 | 0.7453 | 133.1627 | 0.2086
5.4359 | 0.7456 | 133.2328 | 0.2086
5.4389 | 0.746 | 133.3051 | 0.2085
5.4417 | 0.7464 | 133.3751 | 0.2084
5.4445 | 0.7467 | 133.4426 | 0.2084
5.4471 | 0.7471 | 133.5083 | 0.2083
5.4496 | 0.7474 | 133.5692 | 0.2083
5.4521 | 0.7477 | 133.6297 | 0.2084
5.4544 | 0.7481 | 133.6875 | 0.2085
5.4568 | 0.7484 | 133.7439 | 0.2086
5.459 | 0.7487 | 133.7983 | 0.2083
5.4611 | 0.7491 | 133.8502 | 0.2083
5.463 | 0.7494 | 133.8976 | 0.2085
5.4651 | 0.7497 | 133.9474 | 0.2085
5.4672 | 0.75 | 133.9997 | 0.2084
5.4695 | 0.7504 | 134.0554 | 0.2084
5.4718 | 0.7507 | 134.1117 | 0.2083
5.4741 | 0.751 | 134.1679 | 0.2084
5.4763 | 0.7514 | 134.2235 | 0.2084
5.4786 | 0.7517 | 134.2798 | 0.2084
5.4808 | 0.752 | 134.3339 | 0.2085
5.483 | 0.7523 | 134.3881 | 0.2086
5.4853 | 0.7527 | 134.4431 | 0.2086
5.4875 | 0.753 | 134.4986 | 0.2085
5.4899 | 0.7534 | 134.5556 | 0.2084
5.4923 | 0.7537 | 134.6161 | 0.2085
5.4948 | 0.7541 | 134.677 | 0.2086
5.4974 | 0.7544 | 134.7408 | 0.2087
5.5 | 0.7548 | 134.8039 | 0.2088
5.5026 | 0.7551 | 134.8666 | 0.2087
5.5052 | 0.7555 | 134.9309 | 0.2088
5.5076 | 0.7558 | 134.9902 | 0.2088
5.5099 | 0.7561 | 135.0472 | 0.2088
5.5121 | 0.7564 | 135.1006 | 0.2087
5.5142 | 0.7567 | 135.1512 | 0.2086
5.5159 | 0.757 | 135.1931 | 0.2087
5.5176 | 0.7573 | 135.2365 | 0.2088
5.5195 | 0.7576 | 135.2812 | 0.2087
5.5214 | 0.7579 | 135.3277 | 0.2087
5.5233 | 0.7582 | 135.376 | 0.2087
5.5255 | 0.7586 | 135.4284 | 0.2086
5.5278 | 0.7589 | 135.4858 | 0.2087
5.5303 | 0.7593 | 135.5473 | 0.2087
5.5328 | 0.7596 | 135.6087 | 0.2088
5.5354 | 0.76 | 135.6721 | 0.2088
5.538 | 0.7603 | 135.7354 | 0.2088
5.5405 | 0.7606 | 135.7962 | 0.2088
5.5429 | 0.761 | 135.8563 | 0.2089
5.5452 | 0.7613 | 135.9114 | 0.2088
5.5474 | 0.7616 | 135.9662 | 0.2088
5.5495 | 0.7619 | 136.0181 | 0.2088
5.5516 | 0.7623 | 136.0698 | 0.2088
5.5538 | 0.7626 | 136.1228 | 0.2088
5.556 | 0.7629 | 136.1758 | 0.2089
5.5582 | 0.7633 | 136.2306 | 0.2089
5.5604 | 0.7636 | 136.2853 | 0.2089
5.5628 | 0.7639 | 136.3434 | 0.2089
5.5653 | 0.7643 | 136.4035 | 0.2089
5.5678 | 0.7646 | 136.4653 | 0.2106
5.5706 | 0.765 | 136.5333 | 0.2143
5.5733 | 0.7654 | 136.601 | 0.216
5.5758 | 0.7657 | 136.6629 | 0.2163
5.5782 | 0.766 | 136.72 | 0.2162
5.5804 | 0.7664 | 136.7737 | 0.2161
5.5827 | 0.7667 | 136.8304 | 0.2159
5.585 | 0.767 | 136.888 | 0.2159
5.5875 | 0.7674 | 136.9473 | 0.2161
5.5899 | 0.7677 | 137.0062 | 0.2162
5.5924 | 0.7681 | 137.0683 | 0.2163
5.5949 | 0.7685 | 137.1301 | 0.2163
5.5974 | 0.7688 | 137.1902 | 0.2162
5.5997 | 0.7691 | 137.2487 | 0.2163
5.602 | 0.7695 | 137.3044 | 0.2164
5.6043 | 0.7698 | 137.3602 | 0.2163
5.6063 | 0.7701 | 137.4087 | 0.2163
5.6081 | 0.7704 | 137.4541 | 0.2163
5.6098 | 0.7707 | 137.4953 | 0.2165
5.6115 | 0.771 | 137.5357 | 0.2164
5.613 | 0.7713 | 137.5734 | 0.2165
5.6148 | 0.7716 | 137.6169 | 0.2165
5.6166 | 0.7719 | 137.6624 | 0.2163
5.6184 | 0.7722 | 137.7047 | 0.2163
5.6203 | 0.7725 | 137.7514 | 0.2165
5.6223 | 0.7729 | 137.8021 | 0.2165
5.6247 | 0.7732 | 137.8591 | 0.2164
5.6271 | 0.7736 | 137.9193 | 0.2166
5.6296 | 0.7739 | 137.9796 | 0.2168
5.632 | 0.7743 | 138.0387 | 0.2166
5.6344 | 0.7746 | 138.0978 | 0.2165
5.6367 | 0.7749 | 138.1539 | 0.2165
5.6389 | 0.7753 | 138.2093 | 0.2167
5.6413 | 0.7756 | 138.2667 | 0.2166
5.6436 | 0.776 | 138.3228 | 0.2165
5.6458 | 0.7763 | 138.3771 | 0.2166
5.6479 | 0.7766 | 138.4299 | 0.2167
5.6503 | 0.777 | 138.4876 | 0.2168
5.6527 | 0.7773 | 138.5472 | 0.217
5.6552 | 0.7777 | 138.6069 | 0.2169
5.6575 | 0.778 | 138.665 | 0.217
5.6599 | 0.7784 | 138.7241 | 0.217
5.6625 | 0.7788 | 138.7868 | 0.217
5.6651 | 0.7791 | 138.8496 | 0.2169
5.6676 | 0.7795 | 138.9108 | 0.2169
5.67 | 0.7798 | 138.9698 | 0.217
5.6722 | 0.7802 | 139.0236 | 0.217
5.6743 | 0.7805 | 139.0756 | 0.217
5.6763 | 0.7808 | 139.1242 | 0.2171
5.6781 | 0.7811 | 139.1701 | 0.2172
5.6802 | 0.7815 | 139.2217 | 0.2172
5.6824 | 0.7818 | 139.275 | 0.2173
5.6845 | 0.7821 | 139.3267 | 0.2172
5.6866 | 0.7825 | 139.3778 | 0.2172
5.6887 | 0.7828 | 139.4293 | 0.2172
5.6908 | 0.7831 | 139.4811 | 0.2173
5.693 | 0.7834 | 139.5343 | 0.2173
5.6951 | 0.7838 | 139.585 | 0.2172
5.697 | 0.7841 | 139.6329 | 0.2171
5.6989 | 0.7844 | 139.6793 | 0.2172
5.7007 | 0.7847 | 139.7227 | 0.2172
5.7023 | 0.7849 | 139.7628 | 0.2172
5.704 | 0.7852 | 139.8033 | 0.217
5.7057 | 0.7855 | 139.8454 | 0.2169
5.7075 | 0.7858 | 139.8894 | 0.217
5.7095 | 0.7862 | 139.9378 | 0.2171
5.7115 | 0.7865 | 139.988 | 0.2171
5.7137 | 0.7868 | 140.042 | 0.2173
5.7161 | 0.7872 | 140.0996 | 0.2174
5.7186 | 0.7875 | 140.1606 | 0.2174
5.7212 | 0.7879 | 140.2262 | 0.2172
5.7239 | 0.7882 | 140.2918 | 0.2171
5.7264 | 0.7886 | 140.3541 | 0.2171
5.729 | 0.7889 | 140.4166 | 0.2171
5.7316 | 0.7893 | 140.4795 | 0.2172
5.7341 | 0.7896 | 140.5429 | 0.2173
5.7365 | 0.79 | 140.6003 | 0.2173
5.7389 | 0.7903 | 140.6588 | 0.2173
5.7413 | 0.7907 | 140.7182 | 0.2174
5.7437 | 0.791 | 140.777 | 0.2173
5.746 | 0.7913 | 140.8323 | 0.2173
5.7483 | 0.7917 | 140.8897 | 0.2174
5.7507 | 0.792 | 140.9478 | 0.2175
5.753 | 0.7924 | 141.006 | 0.2173
5.7554 | 0.7927 | 141.0626 | 0.2174
5.7577 | 0.7931 | 141.121 | 0.2175
5.76 | 0.7934 | 141.1766 | 0.2175
5.7621 | 0.7937 | 141.2271 | 0.2175
5.7641 | 0.794 | 141.2779 | 0.2174
5.766 | 0.7943 | 141.3241 | 0.2175
5.7679 | 0.7947 | 141.3707 | 0.2174
5.7699 | 0.795 | 141.4182 | 0.2174
5.7717 | 0.7953 | 141.4643 | 0.2175
5.7738 | 0.7956 | 141.515 | 0.2175
5.7761 | 0.796 | 141.571 | 0.2174
5.7784 | 0.7963 | 141.6271 | 0.2174
5.7807 | 0.7966 | 141.6842 | 0.2175
5.7831 | 0.797 | 141.7436 | 0.2174
5.7854 | 0.7973 | 141.7988 | 0.2175
5.7876 | 0.7976 | 141.8541 | 0.2182
5.7899 | 0.798 | 141.9084 | 0.2217
5.792 | 0.7983 | 141.9614 | 0.2238
5.7942 | 0.7986 | 142.014 | 0.2244
5.7962 | 0.7989 | 142.0632 | 0.2246
5.7981 | 0.7992 | 142.1091 | 0.2244
5.7998 | 0.7995 | 142.1522 | 0.2243
5.8017 | 0.7999 | 142.199 | 0.2243
5.8038 | 0.8002 | 142.2492 | 0.2243
5.8059 | 0.8005 | 142.301 | 0.2242
5.8082 | 0.8009 | 142.3585 | 0.2244
5.8108 | 0.8012 | 142.422 | 0.2245
5.8134 | 0.8016 | 142.4863 | 0.2245
5.816 | 0.8019 | 142.5497 | 0.2244
5.8187 | 0.8023 | 142.6156 | 0.2244
5.8214 | 0.8027 | 142.6825 | 0.2245
5.824 | 0.803 | 142.746 | 0.2245
5.8264 | 0.8034 | 142.8041 | 0.2246
5.8287 | 0.8037 | 142.8607 | 0.2245
5.8309 | 0.804 | 142.9144 | 0.2245
5.8331 | 0.8044 | 142.9681 | 0.2245
5.8352 | 0.8047 | 143.0206 | 0.2246
5.8375 | 0.805 | 143.0764 | 0.2246
5.8396 | 0.8053 | 143.1282 | 0.2246
5.8418 | 0.8057 | 143.1811 | 0.2245
5.8439 | 0.806 | 143.2318 | 0.2245
5.846 | 0.8064 | 143.2853 | 0.2246
5.8483 | 0.8067 | 143.3403 | 0.2245
5.8507 | 0.807 | 143.4005 | 0.2243
5.8531 | 0.8074 | 143.459 | 0.2244
5.8555 | 0.8077 | 143.5166 | 0.2244
5.8577 | 0.808 | 143.5712 | 0.2245
5.8599 | 0.8084 | 143.6258 | 0.2246
5.8621 | 0.8087 | 143.6785 | 0.2245
5.8643 | 0.8091 | 143.7328 | 0.2245
5.8666 | 0.8094 | 143.7896 | 0.2245
5.8691 | 0.8098 | 143.8507 | 0.2245
5.8717 | 0.8101 | 143.9146 | 0.2246
5.8743 | 0.8105 | 143.979 | 0.2245
5.8769 | 0.8109 | 144.0421 | 0.2246
5.8795 | 0.8112 | 144.106 | 0.2247
5.882 | 0.8116 | 144.1663 | 0.2246
5.8843 | 0.8119 | 144.2238 | 0.2246
5.8865 | 0.8122 | 144.2759 | 0.2246
5.8884 | 0.8125 | 144.3232 | 0.2245
5.8901 | 0.8128 | 144.3664 | 0.2245
5.8918 | 0.8131 | 144.4059 | 0.2245
5.8933 | 0.8134 | 144.4428 | 0.2245
5.8949 | 0.8137 | 144.483 | 0.2245
5.8966 | 0.814 | 144.5244 | 0.2245
5.8982 | 0.8143 | 144.5646 | 0.2245
5.9001 | 0.8146 | 144.6096 | 0.2244
5.9021 | 0.8149 | 144.6597 | 0.2244
5.9043 | 0.8153 | 144.7135 | 0.2244
5.9066 | 0.8156 | 144.7685 | 0.2244
5.9089 | 0.8159 | 144.8253 | 0.2244
5.9112 | 0.8163 | 144.8819 | 0.2245
5.9135 | 0.8166 | 144.9387 | 0.2245
5.9158 | 0.8169 | 144.9956 | 0.2244
5.9181 | 0.8172 | 145.0514 | 0.2242
5.9201 | 0.8176 | 145.1017 | 0.2242
5.9223 | 0.8179 | 145.1544 | 0.2245
5.9246 | 0.8182 | 145.2106 | 0.2244
5.9268 | 0.8185 | 145.2649 | 0.2245
5.929 | 0.8189 | 145.3193 | 0.2245
5.9312 | 0.8192 | 145.3736 | 0.2245
5.9335 | 0.8195 | 145.43 | 0.2245
5.9359 | 0.8199 | 145.4878 | 0.2244
5.9384 | 0.8202 | 145.5489 | 0.2245
5.9409 | 0.8206 | 145.6103 | 0.2245
5.9435 | 0.821 | 145.6737 | 0.2245
5.9464 | 0.8213 | 145.745 | 0.2247
5.9492 | 0.8217 | 145.814 | 0.2247
5.9518 | 0.822 | 145.8763 | 0.2247
5.9542 | 0.8224 | 145.9365 | 0.2247
5.9564 | 0.8227 | 145.9907 | 0.2247
5.9586 | 0.8231 | 146.0429 | 0.2247
5.9608 | 0.8234 | 146.0983 | 0.2245
5.9631 | 0.8238 | 146.1541 | 0.2245
5.9654 | 0.8241 | 146.2114 | 0.2247
5.9679 | 0.8245 | 146.271 | 0.2248
5.9701 | 0.8248 | 146.325 | 0.2248
5.9722 | 0.8251 | 146.3783 | 0.2251
5.9744 | 0.8255 | 146.431 | 0.2254
5.9765 | 0.8258 | 146.4835 | 0.2256
5.9786 | 0.8261 | 146.5336 | 0.2266
5.9805 | 0.8264 | 146.5802 | 0.2304
5.9822 | 0.8267 | 146.6214 | 0.2325
5.9837 | 0.827 | 146.6593 | 0.2328
5.9853 | 0.8273 | 146.6976 | 0.2327
5.987 | 0.8276 | 146.7407 | 0.2326
5.9887 | 0.8279 | 146.7823 | 0.2327
5.9905 | 0.8282 | 146.8271 | 0.2325
5.9924 | 0.8285 | 146.8714 | 0.2325
5.9943 | 0.8288 | 146.9181 | 0.2325
5.9964 | 0.8291 | 146.9713 | 0.2325
5.9989 | 0.8295 | 147.0321 | 0.2326
6.0015 | 0.8298 | 147.0945 | 0.2326
6.004 | 0.8302 | 147.1563 | 0.2326
6.0065 | 0.8305 | 147.2185 | 0.2325
6.0091 | 0.8309 | 147.2825 | 0.2326
6.0117 | 0.8312 | 147.3465 | 0.2327
6.0144 | 0.8316 | 147.4113 | 0.2326
6.017 | 0.8319 | 147.4751 | 0.2328
6.0195 | 0.8323 | 147.5373 | 0.2328
6.0221 | 0.8326 | 147.6005 | 0.2328
6.0247 | 0.833 | 147.6634 | 0.2328
6.0273 | 0.8333 | 147.7269 | 0.2328
6.0298 | 0.8337 | 147.7894 | 0.2327
6.0324 | 0.8341 | 147.8531 | 0.2328
6.035 | 0.8344 | 147.9171 | 0.2329
6.0377 | 0.8348 | 147.9819 | 0.2329
6.0405 | 0.8352 | 148.0511 | 0.2329
6.0431 | 0.8355 | 148.1158 | 0.2328
6.0456 | 0.8359 | 148.1758 | 0.2329
6.0479 | 0.8362 | 148.2338 | 0.2329
6.05 | 0.8365 | 148.2843 | 0.2328
6.052 | 0.8369 | 148.3337 | 0.2327
6.0539 | 0.8372 | 148.3803 | 0.2328
6.0559 | 0.8375 | 148.4279 | 0.2328
6.0579 | 0.8379 | 148.4778 | 0.2327
6.06 | 0.8382 | 148.529 | 0.2329
6.0621 | 0.8385 | 148.5804 | 0.233
6.0642 | 0.8388 | 148.6329 | 0.2329
6.0663 | 0.8392 | 148.6839 | 0.233
6.0683 | 0.8395 | 148.7334 | 0.2328
6.0703 | 0.8398 | 148.7815 | 0.2327
6.0722 | 0.8401 | 148.8274 | 0.2327
6.074 | 0.8404 | 148.8732 | 0.2327
6.0758 | 0.8407 | 148.917 | 0.2327
6.0775 | 0.841 | 148.9579 | 0.2328
6.0789 | 0.8412 | 148.9932 | 0.2328
6.0804 | 0.8415 | 149.0288 | 0.2329
6.0821 | 0.8418 | 149.0705 | 0.2329
6.0838 | 0.8421 | 149.1125 | 0.2328
6.0856 | 0.8424 | 149.1576 | 0.2326
6.0877 | 0.8427 | 149.2079 | 0.2326
6.09 | 0.8431 | 149.2639 | 0.2327
6.0925 | 0.8434 | 149.3255 | 0.2327
6.0952 | 0.8438 | 149.391 | 0.2328
6.098 | 0.8441 | 149.4601 | 0.2328
6.101 | 0.8445 | 149.5334 | 0.2328
6.1039 | 0.8449 | 149.606 | 0.2328
6.1068 | 0.8452 | 149.6752 | 0.2327
6.1094 | 0.8456 | 149.7414 | 0.2329
6.1121 | 0.846 | 149.8072 | 0.2329
6.1147 | 0.8463 | 149.8707 | 0.2327
6.1174 | 0.8467 | 149.9367 | 0.2329
6.1201 | 0.847 | 150.002 | 0.2329
6.1226 | 0.8474 | 150.0626 | 0.2327
6.1249 | 0.8477 | 150.1192 | 0.2328
6.1272 | 0.8481 | 150.1774 | 0.2327
6.1296 | 0.8484 | 150.2358 | 0.2326
6.132 | 0.8488 | 150.2936 | 0.2327
6.1343 | 0.8491 | 150.3511 | 0.2328
6.1367 | 0.8495 | 150.4086 | 0.2327
6.1388 | 0.8498 | 150.4612 | 0.2325
6.1409 | 0.8501 | 150.5124 | 0.2325
6.1428 | 0.8504 | 150.5581 | 0.2326
6.1446 | 0.8507 | 150.6033 | 0.2326
6.1464 | 0.851 | 150.6465 | 0.2325
6.1482 | 0.8513 | 150.6916 | 0.2326
6.1501 | 0.8517 | 150.7386 | 0.2326
6.1522 | 0.852 | 150.7894 | 0.2326
6.1543 | 0.8523 | 150.8411 | 0.2327
6.1566 | 0.8526 | 150.8977 | 0.2326
6.1588 | 0.853 | 150.9506 | 0.233
6.1611 | 0.8533 | 151.0062 | 0.2367
6.1633 | 0.8536 | 151.0603 | 0.2392
6.1655 | 0.854 | 151.1147 | 0.2397
6.1676 | 0.8543 | 151.1671 | 0.2395
6.1697 | 0.8546 | 151.2192 | 0.2395
6.1719 | 0.8549 | 151.2713 | 0.2395
6.1739 | 0.8552 | 151.3201 | 0.2394
6.1758 | 0.8555 | 151.3675 | 0.2394
6.1778 | 0.8558 | 151.4155 | 0.2395
6.18 | 0.8562 | 151.47 | 0.2394
6.1822 | 0.8565 | 151.5234 | 0.2394
6.1844 | 0.8568 | 151.5796 | 0.2396
6.187 | 0.8572 | 151.6414 | 0.2395
6.1896 | 0.8576 | 151.7051 | 0.2396
6.1924 | 0.8579 | 151.7742 | 0.2397
6.1953 | 0.8583 | 151.8449 | 0.2397
6.1981 | 0.8587 | 151.9144 | 0.2398
6.201 | 0.8591 | 151.9847 | 0.2399
6.2036 | 0.8594 | 152.0491 | 0.2397
6.206 | 0.8598 | 152.1089 | 0.2397
6.2083 | 0.8601 | 152.165 | 0.2398
6.2105 | 0.8604 | 152.2174 | 0.2399
6.2127 | 0.8608 | 152.2727 | 0.2398
6.2149 | 0.8611 | 152.3249 | 0.2398
6.2169 | 0.8614 | 152.3743 | 0.2399
6.2188 | 0.8617 | 152.4225 | 0.24
6.2208 | 0.862 | 152.4702 | 0.24
6.2227 | 0.8624 | 152.5176 | 0.2398
6.2248 | 0.8627 | 152.5685 | 0.2398
6.2269 | 0.863 | 152.6205 | 0.2398
6.2292 | 0.8634 | 152.6764 | 0.2399
6.2316 | 0.8637 | 152.7354 | 0.24
6.2339 | 0.864 | 152.7916 | 0.24
6.2361 | 0.8644 | 152.8459 | 0.24
6.2383 | 0.8647 | 152.8984 | 0.24
6.2403 | 0.865 | 152.9497 | 0.2398
6.2425 | 0.8653 | 153.0028 | 0.2397
6.2447 | 0.8657 | 153.0568 | 0.2398
6.247 | 0.866 | 153.1138 | 0.2399
6.2494 | 0.8664 | 153.1713 | 0.2399
6.2519 | 0.8667 | 153.2336 | 0.24
6.2545 | 0.8671 | 153.2957 | 0.24
6.2569 | 0.8674 | 153.3554 | 0.24
6.2594 | 0.8678 | 153.4163 | 0.2399
6.2618 | 0.8681 | 153.4761 | 0.2401
6.2642 | 0.8684 | 153.5332 | 0.2402
6.2664 | 0.8688 | 153.589 | 0.2402
6.2684 | 0.8691 | 153.637 | 0.2403
6.2703 | 0.8694 | 153.6841 | 0.2402
6.2721 | 0.8697 | 153.7271 | 0.2401
6.2738 | 0.87 | 153.7693 | 0.24
6.2757 | 0.8703 | 153.8155 | 0.2401
6.2775 | 0.8706 | 153.8598 | 0.2402
6.2794 | 0.8709 | 153.9076 | 0.2402
6.2815 | 0.8712 | 153.9577 | 0.2402
6.2838 | 0.8716 | 154.014 | 0.2403
6.2864 | 0.8719 | 154.0787 | 0.2401
6.2889 | 0.8723 | 154.1398 | 0.2402
6.2913 | 0.8726 | 154.1978 | 0.2403
6.2937 | 0.8729 | 154.2564 | 0.2403
6.296 | 0.8733 | 154.3139 | 0.2402
6.2982 | 0.8736 | 154.3683 | 0.2402
6.3004 | 0.8739 | 154.4208 | 0.2404
6.3026 | 0.8742 | 154.4755 | 0.2405
6.3048 | 0.8746 | 154.5298 | 0.2405
6.3069 | 0.8749 | 154.5814 | 0.2404
6.3091 | 0.8752 | 154.6352 | 0.2403
6.3113 | 0.8755 | 154.6882 | 0.2404
6.3135 | 0.8759 | 154.7439 | 0.2405
6.3158 | 0.8762 | 154.8002 | 0.2404
6.3182 | 0.8766 | 154.8577 | 0.2404
6.3207 | 0.8769 | 154.9201 | 0.2405
6.3233 | 0.8773 | 154.9838 | 0.2406
6.3259 | 0.8776 | 155.0472 | 0.2405
6.3284 | 0.878 | 155.107 | 0.2405
6.3307 | 0.8783 | 155.1645 | 0.2406
6.333 | 0.8786 | 155.2202 | 0.2404
6.3352 | 0.879 | 155.2741 | 0.2404
6.3373 | 0.8793 | 155.3261 | 0.2404
6.3396 | 0.8797 | 155.3816 | 0.2404
6.3419 | 0.88 | 155.4397 | 0.2406
6.3444 | 0.8804 | 155.5 | 0.2408
6.3469 | 0.8807 | 155.5621 | 0.241
6.3495 | 0.8811 | 155.6245 | 0.2409
6.3519 | 0.8814 | 155.6844 | 0.2407
6.3542 | 0.8817 | 155.74 | 0.2408
6.3565 | 0.8821 | 155.7955 | 0.2408
6.3586 | 0.8824 | 155.8484 | 0.2407
6.3606 | 0.8827 | 155.8962 | 0.2408
6.3624 | 0.883 | 155.9417 | 0.241
6.3642 | 0.8833 | 155.986 | 0.2408
6.3658 | 0.8836 | 156.0247 | 0.2407
6.3674 | 0.8839 | 156.064 | 0.2407
6.3692 | 0.8842 | 156.1088 | 0.2408
6.3712 | 0.8845 | 156.1564 | 0.2409
6.3731 | 0.8848 | 156.203 | 0.2414
6.3752 | 0.8851 | 156.2549 | 0.2447
6.3775 | 0.8855 | 156.3117 | 0.2472
6.38 | 0.8858 | 156.3717 | 0.2479
6.3825 | 0.8862 | 156.4345 | 0.2478
6.3851 | 0.8865 | 156.4983 | 0.2477
6.3877 | 0.8869 | 156.5618 | 0.2476
6.3903 | 0.8872 | 156.6243 | 0.2475
6.3928 | 0.8876 | 156.6862 | 0.2476
6.3953 | 0.8879 | 156.7473 | 0.2475
6.3977 | 0.8883 | 156.8059 | 0.2476
6.4001 | 0.8886 | 156.864 | 0.2477
6.4024 | 0.889 | 156.9226 | 0.2477
6.4049 | 0.8893 | 156.9821 | 0.2476
6.4073 | 0.8897 | 157.0414 | 0.2477
6.4097 | 0.89 | 157.1005 | 0.2478
6.4122 | 0.8904 | 157.162 | 0.2479
6.4148 | 0.8907 | 157.2256 | 0.2478
6.4174 | 0.8911 | 157.2885 | 0.2478
6.42 | 0.8915 | 157.3527 | 0.2479
6.4226 | 0.8918 | 157.4164 | 0.248
6.4251 | 0.8922 | 157.4783 | 0.248
6.4274 | 0.8925 | 157.5355 | 0.2479
6.4296 | 0.8928 | 157.5893 | 0.2479
6.4318 | 0.8932 | 157.6418 | 0.248
6.4339 | 0.8935 | 157.6924 | 0.2481
6.4361 | 0.8938 | 157.7466 | 0.2481
6.4383 | 0.8942 | 157.8015 | 0.2481
6.4405 | 0.8945 | 157.8562 | 0.2481
6.4427 | 0.8948 | 157.9082 | 0.2482
6.4448 | 0.8952 | 157.9612 | 0.2482
6.447 | 0.8955 | 158.0149 | 0.2482
6.4491 | 0.8958 | 158.0655 | 0.2481
6.451 | 0.8961 | 158.1138 | 0.2481
6.4529 | 0.8964 | 158.16 | 0.2482
6.4548 | 0.8967 | 158.2063 | 0.2481
6.4567 | 0.897 | 158.2525 | 0.2481
6.4584 | 0.8973 | 158.293 | 0.2481
6.4599 | 0.8976 | 158.33 | 0.2481
6.4615 | 0.8979 | 158.3703 | 0.2481
6.4633 | 0.8982 | 158.4152 | 0.2481
6.4652 | 0.8985 | 158.4596 | 0.248
6.4672 | 0.8988 | 158.5108 | 0.248
6.4694 | 0.8991 | 158.5644 | 0.2481
6.4718 | 0.8995 | 158.6225 | 0.2482
6.4743 | 0.8998 | 158.6828 | 0.2482
6.4769 | 0.9002 | 158.7481 | 0.248
6.4797 | 0.9006 | 158.8157 | 0.248
6.4825 | 0.9009 | 158.8838 | 0.248
6.4853 | 0.9013 | 158.9524 | 0.248
6.488 | 0.9017 | 159.0208 | 0.2479
6.4907 | 0.902 | 159.0858 | 0.248
6.4933 | 0.9024 | 159.149 | 0.248
6.4957 | 0.9027 | 159.2084 | 0.2481
6.498 | 0.903 | 159.2638 | 0.2481
6.5001 | 0.9034 | 159.3165 | 0.2481
6.5024 | 0.9037 | 159.3725 | 0.2481
6.5046 | 0.904 | 159.4265 | 0.248
6.5068 | 0.9044 | 159.4816 | 0.2478
6.5091 | 0.9047 | 159.5359 | 0.2478
6.5114 | 0.9051 | 159.5935 | 0.248
6.5138 | 0.9054 | 159.6511 | 0.2481
6.5162 | 0.9057 | 159.7102 | 0.248
6.5185 | 0.9061 | 159.7681 | 0.2478
6.5206 | 0.9064 | 159.8195 | 0.2479
6.5226 | 0.9067 | 159.8673 | 0.2478
6.5243 | 0.907 | 159.9088 | 0.248
6.5262 | 0.9073 | 159.9551 | 0.248
6.5281 | 0.9076 | 160.0029 | 0.2481
6.5301 | 0.9079 | 160.0525 | 0.248
6.5323 | 0.9083 | 160.1048 | 0.2481
6.5346 | 0.9086 | 160.1615 | 0.248
6.5368 | 0.9089 | 160.2168 | 0.2479
6.5392 | 0.9093 | 160.2743 | 0.2479
6.5415 | 0.9096 | 160.3314 | 0.2479
6.5439 | 0.91 | 160.3904 | 0.248
6.5463 | 0.9103 | 160.4474 | 0.2479
6.5485 | 0.9106 | 160.5026 | 0.248
6.5506 | 0.9109 | 160.5537 | 0.2482
6.5527 | 0.9113 | 160.6049 | 0.2482
6.5547 | 0.9116 | 160.6548 | 0.2481
6.5567 | 0.9119 | 160.7039 | 0.2482
6.5588 | 0.9122 | 160.7545 | 0.2482
6.561 | 0.9125 | 160.8077 | 0.2484
6.5631 | 0.9129 | 160.861 | 0.2519
6.5655 | 0.9132 | 160.9183 | 0.2545
6.5679 | 0.9136 | 160.9776 | 0.2553
6.5703 | 0.9139 | 161.0363 | 0.2553
6.5729 | 0.9143 | 161.1003 | 0.2551
6.5757 | 0.9147 | 161.1693 | 0.255
6.5783 | 0.915 | 161.234 | 0.255
6.5808 | 0.9153 | 161.2952 | 0.255
6.5832 | 0.9157 | 161.3536 | 0.2551
6.5855 | 0.916 | 161.4098 | 0.2552
6.5878 | 0.9163 | 161.4655 | 0.2551
6.59 | 0.9167 | 161.5192 | 0.2551
6.5921 | 0.917 | 161.572 | 0.2552
6.5943 | 0.9173 | 161.6246 | 0.2552
6.5963 | 0.9176 | 161.6749 | 0.2552
6.5984 | 0.918 | 161.7245 | 0.2551
6.6004 | 0.9183 | 161.7757 | 0.2553
6.6026 | 0.9186 | 161.8296 | 0.2554
6.6049 | 0.919 | 161.8853 | 0.2554
6.6073 | 0.9193 | 161.9429 | 0.2553
6.6097 | 0.9197 | 162.0013 | 0.2553
6.612 | 0.92 | 162.0576 | 0.2554
6.6143 | 0.9203 | 162.1148 | 0.2552
6.6165 | 0.9207 | 162.1682 | 0.2551
6.6186 | 0.921 | 162.2203 | 0.2552
6.6208 | 0.9213 | 162.2745 | 0.2553
6.623 | 0.9217 | 162.3275 | 0.2554
6.6253 | 0.922 | 162.3857 | 0.2553
6.6278 | 0.9224 | 162.4462 | 0.2554
6.6304 | 0.9228 | 162.509 | 0.2555
6.633 | 0.9231 | 162.5743 | 0.2554
6.6357 | 0.9235 | 162.6409 | 0.2555
6.6384 | 0.9238 | 162.7055 | 0.2553
6.6409 | 0.9242 | 162.7673 | 0.2554
6.6432 | 0.9245 | 162.8245 | 0.2555
6.6455 | 0.9249 | 162.8789 | 0.2556
6.6475 | 0.9252 | 162.9286 | 0.2557
6.6492 | 0.9254 | 162.9703 | 0.2556
6.6507 | 0.9257 | 163.0078 | 0.2555
6.6522 | 0.926 | 163.0443 | 0.2555
6.6539 | 0.9263 | 163.0852 | 0.2556
6.6556 | 0.9266 | 163.128 | 0.2555
6.6573 | 0.9269 | 163.17 | 0.2556
6.6593 | 0.9272 | 163.2173 | 0.2554
6.6613 | 0.9276 | 163.2674 | 0.2554
6.6634 | 0.9279 | 163.3189 | 0.2555
6.6656 | 0.9282 | 163.3727 | 0.2555
6.6679 | 0.9286 | 163.4299 | 0.2554
6.6702 | 0.9289 | 163.4865 | 0.2554
6.6725 | 0.9292 | 163.5412 | 0.2555
6.6748 | 0.9295 | 163.597 | 0.2556
6.6772 | 0.9299 | 163.656 | 0.2554
6.6794 | 0.9302 | 163.7113 | 0.2556
6.6816 | 0.9305 | 163.7656 | 0.2556
6.6838 | 0.9308 | 163.8194 | 0.2556
6.6862 | 0.9312 | 163.8767 | 0.2557
6.6885 | 0.9315 | 163.9335 | 0.2556
6.6908 | 0.9319 | 163.9913 | 0.2556
6.6932 | 0.9322 | 164.0492 | 0.2555
6.6956 | 0.9326 | 164.1073 | 0.2556
6.698 | 0.9329 | 164.1677 | 0.2557
6.7007 | 0.9333 | 164.2333 | 0.2556
6.7035 | 0.9336 | 164.3017 | 0.2556
6.7062 | 0.934 | 164.367 | 0.2556
6.7087 | 0.9344 | 164.4299 | 0.2557
6.7112 | 0.9347 | 164.4897 | 0.2558
6.7136 | 0.9351 | 164.5484 | 0.2556
6.716 | 0.9354 | 164.609 | 0.2557
6.7184 | 0.9357 | 164.6669 | 0.2557
6.7208 | 0.9361 | 164.725 | 0.2559
6.7232 | 0.9365 | 164.7841 | 0.256
6.7257 | 0.9368 | 164.8463 | 0.2559
6.7283 | 0.9372 | 164.9095 | 0.256
6.7309 | 0.9375 | 164.9727 | 0.2559
6.7331 | 0.9379 | 165.0265 | 0.256
6.7352 | 0.9382 | 165.0774 | 0.2559
6.7373 | 0.9385 | 165.1297 | 0.2558
6.7391 | 0.9388 | 165.1752 | 0.256
6.7409 | 0.9391 | 165.2177 | 0.2561
6.7425 | 0.9394 | 165.258 | 0.2561
6.7439 | 0.9397 | 165.2907 | 0.2561
6.7453 | 0.94 | 165.3261 | 0.2559
6.7469 | 0.9403 | 165.364 | 0.2559
6.7485 | 0.9405 | 165.4051 | 0.256
6.7502 | 0.9408 | 165.4467 | 0.256
6.752 | 0.9411 | 165.4905 | 0.2559
6.754 | 0.9415 | 165.539 | 0.256
6.7561 | 0.9418 | 165.5911 | 0.256
6.7584 | 0.9421 | 165.6469 | 0.2561
6.7609 | 0.9425 | 165.7089 | 0.2562
6.7635 | 0.9428 | 165.7723 | 0.2563
6.7662 | 0.9432 | 165.8387 | 0.2563
6.7688 | 0.9436 | 165.9028 | 0.2564
6.7714 | 0.9439 | 165.9645 | 0.2565
6.774 | 0.9442 | 166.0289 | 0.2565
6.7765 | 0.9446 | 166.0913 | 0.2565
6.779 | 0.9449 | 166.1532 | 0.2564
6.7815 | 0.9453 | 166.214 | 0.2587
6.784 | 0.9457 | 166.2748 | 0.2621
6.7866 | 0.946 | 166.337 | 0.2635
6.789 | 0.9464 | 166.398 | 0.2635
6.7915 | 0.9467 | 166.4595 | 0.2635
6.7941 | 0.9471 | 166.5215 | 0.2634
6.7967 | 0.9475 | 166.5869 | 0.2635
6.7996 | 0.9478 | 166.6566 | 0.2636
6.8023 | 0.9482 | 166.7238 | 0.2638
6.8048 | 0.9486 | 166.7832 | 0.2637
6.8069 | 0.9489 | 166.8369 | 0.2636
6.809 | 0.9492 | 166.8882 | 0.2638
6.8111 | 0.9496 | 166.9381 | 0.2638
6.8131 | 0.9499 | 166.9866 | 0.2638
6.8151 | 0.9502 | 167.0357 | 0.2639
6.817 | 0.9505 | 167.0844 | 0.2639
6.8191 | 0.9509 | 167.136 | 0.2639
6.8212 | 0.9512 | 167.1857 | 0.264
6.8231 | 0.9515 | 167.234 | 0.2641
6.8252 | 0.9518 | 167.2834 | 0.264
6.8272 | 0.9521 | 167.333 | 0.2641
6.8289 | 0.9524 | 167.376 | 0.2641
6.8307 | 0.9527 | 167.4192 | 0.264
6.8325 | 0.953 | 167.4638 | 0.264
6.8341 | 0.9533 | 167.502 | 0.2639
6.8356 | 0.9536 | 167.5394 | 0.2639
6.837 | 0.9539 | 167.5737 | 0.2638
6.8385 | 0.9542 | 167.6105 | 0.2639
6.8402 | 0.9545 | 167.652 | 0.264
6.842 | 0.9548 | 167.6965 | 0.2641
6.844 | 0.9551 | 167.7457 | 0.264
6.8461 | 0.9554 | 167.797 | 0.2639
6.8483 | 0.9557 | 167.8511 | 0.2639
6.8508 | 0.9561 | 167.9117 | 0.264
6.8535 | 0.9564 | 167.9769 | 0.2641
6.8563 | 0.9568 | 168.047 | 0.2641
6.8592 | 0.9572 | 168.1172 | 0.264
6.862 | 0.9575 | 168.187 | 0.2641
6.8649 | 0.9579 | 168.2563 | 0.2642
6.8675 | 0.9582 | 168.3203 | 0.2644
6.8701 | 0.9586 | 168.3844 | 0.2644
6.8727 | 0.959 | 168.4496 | 0.2644
6.8753 | 0.9593 | 168.5135 | 0.2643
6.8779 | 0.9597 | 168.5763 | 0.2643
6.8803 | 0.96 | 168.6343 | 0.2645
6.8827 | 0.9604 | 168.6932 | 0.2645
6.8852 | 0.9607 | 168.7543 | 0.2645
6.8875 | 0.9611 | 168.8125 | 0.2645
6.8899 | 0.9614 | 168.8696 | 0.2646
6.8922 | 0.9618 | 168.9255 | 0.2646
6.8944 | 0.9621 | 168.9814 | 0.2645
6.8966 | 0.9624 | 169.0343 | 0.2647
6.8985 | 0.9627 | 169.0816 | 0.2648
6.9004 | 0.9631 | 169.1277 | 0.2647
6.9022 | 0.9634 | 169.1703 | 0.2646
6.9039 | 0.9637 | 169.2142 | 0.2646
6.9057 | 0.964 | 169.2584 | 0.2647
6.9076 | 0.9643 | 169.3038 | 0.2647
6.9096 | 0.9646 | 169.3536 | 0.2649
6.9117 | 0.965 | 169.4053 | 0.2647
6.9139 | 0.9653 | 169.458 | 0.2646
6.9161 | 0.9656 | 169.5119 | 0.2647
6.9182 | 0.9659 | 169.5634 | 0.2648
6.9203 | 0.9662 | 169.6156 | 0.2647
6.9224 | 0.9666 | 169.6676 | 0.2649
6.9245 | 0.9669 | 169.7178 | 0.2648
6.9265 | 0.9672 | 169.7669 | 0.2649
6.9286 | 0.9675 | 169.8175 | 0.265
6.9306 | 0.9678 | 169.8669 | 0.265
6.9325 | 0.9681 | 169.9137 | 0.2649
6.9344 | 0.9684 | 169.9612 | 0.2649
6.9366 | 0.9688 | 170.0142 | 0.2648
6.939 | 0.9691 | 170.0725 | 0.2648
6.9413 | 0.9695 | 170.129 | 0.2649
6.9437 | 0.9698 | 170.1892 | 0.2649
6.9465 | 0.9702 | 170.2565 | 0.2651
6.9493 | 0.9706 | 170.3249 | 0.265
6.9522 | 0.9709 | 170.3963 | 0.2651
6.955 | 0.9713 | 170.4667 | 0.2651
6.9578 | 0.9717 | 170.5335 | 0.2652
6.9603 | 0.972 | 170.5961 | 0.2651
6.9628 | 0.9724 | 170.6564 | 0.2652
6.965 | 0.9727 | 170.7119 | 0.2655
6.9674 | 0.9731 | 170.7684 | 0.2655
6.9696 | 0.9734 | 170.8229 | 0.2655
6.9717 | 0.9737 | 170.8743 | 0.2657
6.9738 | 0.9741 | 170.927 | 0.2655
6.9759 | 0.9744 | 170.978 | 0.2655
6.9779 | 0.9747 | 171.0271 | 0.2656
6.98 | 0.9751 | 171.0778 | 0.2656
6.9822 | 0.9754 | 171.132 | 0.2656
6.9845 | 0.9757 | 171.1879 | 0.2655
6.9868 | 0.9761 | 171.2443 | 0.2656
6.989 | 0.9764 | 171.299 | 0.2657
6.9912 | 0.9767 | 171.3526 | 0.2659
6.9933 | 0.9771 | 171.4034 | 0.2659
6.9953 | 0.9774 | 171.4531 | 0.266
6.9972 | 0.9777 | 171.501 | 0.2659
6.9993 | 0.9781 | 171.5515 | 0.266
7.0016 | 0.9784 | 171.6067 | 0.266
7.0039 | 0.9787 | 171.6645 | 0.2661
7.0064 | 0.9791 | 171.7251 | 0.2661
7.0088 | 0.9794 | 171.7855 | 0.2661
7.0113 | 0.9798 | 171.8458 | 0.2661
7.0137 | 0.9801 | 171.9053 | 0.2662
7.016 | 0.9805 | 171.9609 | 0.2663
7.0182 | 0.9808 | 172.0156 | 0.2663
7.0203 | 0.9811 | 172.0673 | 0.2663
7.0223 | 0.9814 | 172.115 | 0.2663
7.024 | 0.9817 | 172.1574 | 0.2664
7.0256 | 0.982 | 172.1957 | 0.2665
7.0273 | 0.9823 | 172.237 | 0.2677
7.029 | 0.9826 | 172.2804 | 0.2713
7.0309 | 0.9829 | 172.325 | 0.2731
7.0326 | 0.9832 | 172.3685 | 0.2735
7.0347 | 0.9836 | 172.4184 | 0.2732
7.0369 | 0.9839 | 172.472 | 0.2731
7.0392 | 0.9843 | 172.5296 | 0.2731
7.0417 | 0.9846 | 172.5896 | 0.2733
7.0442 | 0.985 | 172.6524 | 0.2733
7.0468 | 0.9853 | 172.7148 | 0.2733
7.0492 | 0.9856 | 172.7744 | 0.2733
7.0516 | 0.986 | 172.8328 | 0.2732
7.0538 | 0.9863 | 172.8863 | 0.2733
7.0559 | 0.9866 | 172.9382 | 0.2734
7.058 | 0.987 | 172.9903 | 0.2734
7.0602 | 0.9873 | 173.0433 | 0.2735
7.0623 | 0.9876 | 173.0963 | 0.2735
7.0645 | 0.988 | 173.1497 | 0.2734
7.0667 | 0.9883 | 173.2039 | 0.2736
7.0689 | 0.9886 | 173.2584 | 0.2737
7.0712 | 0.989 | 173.3142 | 0.2735
7.0735 | 0.9893 | 173.369 | 0.2736
7.076 | 0.9897 | 173.431 | 0.2737
7.0785 | 0.99 | 173.4919 | 0.2737
7.0808 | 0.9904 | 173.5501 | 0.2738
7.0831 | 0.9907 | 173.6056 | 0.2738
7.0853 | 0.991 | 173.6601 | 0.2739
7.0875 | 0.9913 | 173.7121 | 0.2737
7.0895 | 0.9917 | 173.7615 | 0.2737
7.0916 | 0.992 | 173.8127 | 0.2738
7.0937 | 0.9924 | 173.8646 | 0.2738
7.0959 | 0.9927 | 173.9194 | 0.2738
7.0982 | 0.993 | 173.9765 | 0.2737
7.1006 | 0.9934 | 174.034 | 0.2738
7.103 | 0.9937 | 174.0923 | 0.2738
7.1053 | 0.9941 | 174.1491 | 0.2739
7.1075 | 0.9944 | 174.2037 | 0.2739
7.1096 | 0.9947 | 174.2561 | 0.2739
7.1116 | 0.995 | 174.3034 | 0.274
7.1134 | 0.9953 | 174.349 | 0.2739
7.1152 | 0.9956 | 174.3913 | 0.2739
7.1169 | 0.9959 | 174.4335 | 0.2739
7.1185 | 0.9962 | 174.4721 | 0.2738
7.1201 | 0.9965 | 174.5129 | 0.2738
7.1219 | 0.9968 | 174.5568 | 0.274
7.1238 | 0.9972 | 174.6025 | 0.2741
7.1258 | 0.9975 | 174.6509 | 0.2741
7.1279 | 0.9978 | 174.7042 | 0.274
7.1303 | 0.9982 | 174.7625 | 0.2739
7.1328 | 0.9985 | 174.8235 | 0.274
7.1353 | 0.9989 | 174.886 | 0.274
7.1379 | 0.9992 | 174.9484 | 0.274
7.1404 | 0.9996 | 175.0098 | 0.2742
7.1428 | 0.9999 | 175.0698 | 0.2743
7.1452 | 1.0003 | 175.1276 | 0.2741
7.1476 | 1.0006 | 175.1873 | 0.2742
7.15 | 1.001 | 175.2444 | 0.2743
7.1523 | 1.0013 | 175.3007 | 0.2742
7.1546 | 1.0016 | 175.3585 | 0.2744
7.157 | 1.002 | 175.4162 | 0.2744
7.1592 | 1.0023 | 175.4706 | 0.2743
7.1615 | 1.0027 | 175.5259 | 0.2742
7.1637 | 1.003 | 175.5814 | 0.2742
7.1661 | 1.0034 | 175.6409 | 0.2742
7.1686 | 1.0038 | 175.7006 | 0.2743
7.1711 | 1.0041 | 175.7626 | 0.2743
7.1736 | 1.0045 | 175.8234 | 0.2743
7.1759 | 1.0048 | 175.8787 | 0.2744
7.178 | 1.0051 | 175.9308 | 0.2744
7.18 | 1.0055 | 175.9809 | 0.2743
7.1822 | 1.0058 | 176.0334 | 0.2743
7.1842 | 1.0061 | 176.0827 | 0.2743
7.1862 | 1.0065 | 176.1328 | 0.2744
7.1883 | 1.0068 | 176.1833 | 0.2744
7.1904 | 1.0071 | 176.2343 | 0.2742
7.1924 | 1.0075 | 176.2849 | 0.2742
7.1945 | 1.0078 | 176.3368 | 0.2743
7.1966 | 1.0081 | 176.3863 | 0.2743
7.1986 | 1.0084 | 176.4363 | 0.2743
7.2005 | 1.0088 | 176.4839 | 0.2746
7.2024 | 1.0091 | 176.5289 | 0.2746
7.204 | 1.0094 | 176.5687 | 0.2744
7.2057 | 1.0097 | 176.6103 | 0.2744
7.2074 | 1.0099 | 176.6513 | 0.2743
7.2088 | 1.0102 | 176.6874 | 0.2743
7.2105 | 1.0105 | 176.7269 | 0.2744
7.2121 | 1.0108 | 176.7667 | 0.2743
7.2139 | 1.0111 | 176.8104 | 0.2744
7.2159 | 1.0115 | 176.8598 | 0.2745
7.2181 | 1.0118 | 176.9132 | 0.2745
7.2204 | 1.0122 | 176.9711 | 0.2745
7.2229 | 1.0125 | 177.031 | 0.2745
7.2256 | 1.0129 | 177.097 | 0.2745
7.2284 | 1.0133 | 177.1656 | 0.2745
7.2311 | 1.0136 | 177.2337 | 0.2745
7.2339 | 1.014 | 177.3012 | 0.2775
7.2365 | 1.0143 | 177.3642 | 0.2805
7.2389 | 1.0147 | 177.4236 | 0.2815
7.2412 | 1.015 | 177.4793 | 0.2816
7.2434 | 1.0154 | 177.5345 | 0.2815
7.2457 | 1.0157 | 177.5905 | 0.2814
7.2478 | 1.016 | 177.6423 | 0.2815
7.2498 | 1.0164 | 177.6916 | 0.2815
7.2519 | 1.0167 | 177.7429 | 0.2815
7.254 | 1.017 | 177.7937 | 0.2815
7.2562 | 1.0174 | 177.8479 | 0.2817
7.2585 | 1.0177 | 177.9036 | 0.2818
7.2609 | 1.0181 | 177.9631 | 0.2818
7.2631 | 1.0184 | 178.0176 | 0.2818
7.2651 | 1.0187 | 178.0664 | 0.2817
7.267 | 1.019 | 178.1134 | 0.2818
7.269 | 1.0194 | 178.1611 | 0.2817
7.2707 | 1.0197 | 178.2042 | 0.2816
7.2725 | 1.02 | 178.2471 | 0.2818
7.2744 | 1.0203 | 178.2933 | 0.2818
7.2765 | 1.0206 | 178.3452 | 0.2819
7.2787 | 1.021 | 178.3988 | 0.2819
7.2809 | 1.0213 | 178.4533 | 0.2819
7.2831 | 1.0216 | 178.5079 | 0.282
7.2854 | 1.022 | 178.5638 | 0.2821
7.2876 | 1.0223 | 178.6172 | 0.282
7.2898 | 1.0227 | 178.6708 | 0.282
7.2919 | 1.023 | 178.723 | 0.2821
7.294 | 1.0233 | 178.7739 | 0.282
7.2961 | 1.0236 | 178.8252 | 0.282
7.298 | 1.0239 | 178.8728 | 0.282
7.2997 | 1.0243 | 178.9145 | 0.2819
7.3016 | 1.0246 | 178.9606 | 0.282
7.3036 | 1.0249 | 179.0089 | 0.2821
7.3056 | 1.0252 | 179.0587 | 0.2821
7.3076 | 1.0256 | 179.1069 | 0.282
7.3098 | 1.0259 | 179.1622 | 0.2819
7.3122 | 1.0263 | 179.2214 | 0.2819
7.3148 | 1.0266 | 179.2845 | 0.2819
7.3173 | 1.027 | 179.3458 | 0.2821
7.3197 | 1.0273 | 179.4041 | 0.2821
7.3222 | 1.0277 | 179.4652 | 0.2821
7.3246 | 1.028 | 179.5245 | 0.282
7.3269 | 1.0284 | 179.5802 | 0.282
7.329 | 1.0287 | 179.6325 | 0.282
7.3311 | 1.029 | 179.6833 | 0.282
7.3331 | 1.0294 | 179.7336 | 0.282
7.3351 | 1.0297 | 179.7825 | 0.282
7.3371 | 1.03 | 179.8306 | 0.282
7.3391 | 1.0303 | 179.8797 | 0.282
7.341 | 1.0306 | 179.9266 | 0.2821
7.343 | 1.031 | 179.9765 | 0.2821
7.3452 | 1.0313 | 180.0298 | 0.2821
7.3474 | 1.0317 | 180.0832 | 0.2822
7.3497 | 1.032 | 180.1386 | 0.2821
7.3519 | 1.0323 | 180.1936 | 0.2821
7.354 | 1.0327 | 180.2456 | 0.2821
7.3563 | 1.033 | 180.301 | 0.2821
7.3583 | 1.0333 | 180.351 | 0.2823
7.3604 | 1.0337 | 180.401 | 0.2822
7.3625 | 1.034 | 180.453 | 0.2821
7.3646 | 1.0343 | 180.506 | 0.2821
7.3669 | 1.0347 | 180.5613 | 0.282
7.3692 | 1.0351 | 180.6175 | 0.2821
7.3717 | 1.0354 | 180.6778 | 0.2823
7.3742 | 1.0358 | 180.7396 | 0.2824
7.3766 | 1.0361 | 180.7995 | 0.2822
7.3791 | 1.0365 | 180.8591 | 0.2823
7.3814 | 1.0368 | 180.916 | 0.2824
7.3836 | 1.0372 | 180.9695 | 0.2822
7.3855 | 1.0375 | 181.0172 | 0.2822
7.3873 | 1.0378 | 181.0614 | 0.2823
7.3889 | 1.0381 | 181.1005 | 0.2823
7.3903 | 1.0384 | 181.1338 | 0.2821
7.3917 | 1.0387 | 181.17 | 0.2822
7.3933 | 1.039 | 181.2094 | 0.2821
7.3949 | 1.0393 | 181.2478 | 0.282
7.3965 | 1.0396 | 181.2872 | 0.282
7.3984 | 1.0399 | 181.3329 | 0.2821
7.4003 | 1.0402 | 181.3799 | 0.2821
7.4024 | 1.0405 | 181.4314 | 0.2822
7.4047 | 1.0409 | 181.4867 | 0.2823
7.4068 | 1.0412 | 181.5403 | 0.2821
7.4091 | 1.0415 | 181.595 | 0.2821
7.4113 | 1.0419 | 181.6492 | 0.2821
7.4135 | 1.0422 | 181.7044 | 0.2823
7.4157 | 1.0425 | 181.757 | 0.2822
7.4178 | 1.0428 | 181.8088 | 0.2823
7.4199 | 1.0432 | 181.8613 | 0.2823
7.4221 | 1.0435 | 181.9138 | 0.2823
7.4242 | 1.0438 | 181.9661 | 0.2823
7.4264 | 1.0442 | 182.0202 | 0.2823
7.4286 | 1.0445 | 182.0741 | 0.283
7.4308 | 1.0448 | 182.1274 | 0.2866
7.4331 | 1.0452 | 182.1828 | 0.2888
7.4355 | 1.0456 | 182.2416 | 0.2894
7.438 | 1.0459 | 182.304 | 0.2892
7.4405 | 1.0463 | 182.3661 | 0.2891
7.4431 | 1.0466 | 182.4297 | 0.2893
7.4455 | 1.047 | 182.4883 | 0.2894
7.4478 | 1.0473 | 182.5451 | 0.2894
7.45 | 1.0477 | 182.598 | 0.2892
7.4521 | 1.048 | 182.6492 | 0.2893
7.4542 | 1.0484 | 182.7019 | 0.2893
7.4564 | 1.0487 | 182.7551 | 0.2894
7.4587 | 1.0491 | 182.8119 | 0.2895
7.4611 | 1.0494 | 182.8697 | 0.2896
7.4634 | 1.0498 | 182.9259 | 0.2895
7.4656 | 1.0501 | 182.9809 | 0.2895
7.4678 | 1.0505 | 183.0333 | 0.2895
7.4697 | 1.0508 | 183.0815 | 0.2897
7.4715 | 1.0511 | 183.1247 | 0.2898
7.4732 | 1.0514 | 183.1659 | 0.2897
7.4748 | 1.0517 | 183.2047 | 0.2896
7.4761 | 1.052 | 183.2388 | 0.2896
7.4775 | 1.0522 | 183.2721 | 0.2896
7.4788 | 1.0525 | 183.3045 | 0.2895
7.4803 | 1.0528 | 183.3398 | 0.2895
7.4819 | 1.0531 | 183.3791 | 0.2894
7.4836 | 1.0534 | 183.4207 | 0.2895
7.4853 | 1.0537 | 183.4642 | 0.2895
7.4873 | 1.0541 | 183.5126 | 0.2894
7.4894 | 1.0544 | 183.5639 | 0.2894
7.4917 | 1.0548 | 183.6206 | 0.2892
7.4942 | 1.0551 | 183.6814 | 0.2893
7.4968 | 1.0555 | 183.7442 | 0.2894
7.4994 | 1.0558 | 183.8077 | 0.2895
7.5018 | 1.0562 | 183.8679 | 0.2897
7.5042 | 1.0565 | 183.9267 | 0.2896
7.5066 | 1.0569 | 183.9854 | 0.2895
7.509 | 1.0572 | 184.0448 | 0.2894
7.5114 | 1.0576 | 184.1037 | 0.2895
7.5139 | 1.0579 | 184.1648 | 0.2895
7.5163 | 1.0583 | 184.2236 | 0.2895
7.5187 | 1.0587 | 184.2809 | 0.2895
7.5211 | 1.059 | 184.3411 | 0.2895
7.5237 | 1.0594 | 184.4045 | 0.2894
7.5263 | 1.0598 | 184.4689 | 0.2895
7.5288 | 1.0602 | 184.5301 | 0.2896
7.5314 | 1.0606 | 184.5941 | 0.2896
7.534 | 1.0609 | 184.6568 | 0.2897
7.5364 | 1.0613 | 184.7154 | 0.2896
7.5385 | 1.0616 | 184.7672 | 0.2895
7.5403 | 1.0619 | 184.8125 | 0.2895
7.5422 | 1.0623 | 184.8567 | 0.2896
7.544 | 1.0626 | 184.9012 | 0.2898
7.5459 | 1.0629 | 184.9487 | 0.2898
7.5478 | 1.0633 | 184.9952 | 0.2896
7.5497 | 1.0636 | 185.042 | 0.2895
7.5516 | 1.0639 | 185.089 | 0.2896
7.5534 | 1.0642 | 185.132 | 0.2896
7.5551 | 1.0645 | 185.1735 | 0.2897
7.5567 | 1.0648 | 185.2132 | 0.2895
7.5583 | 1.0651 | 185.2527 | 0.2894
7.5598 | 1.0654 | 185.2893 | 0.2893
7.5613 | 1.0657 | 185.3255 | 0.2893
7.5626 | 1.066 | 185.358 | 0.2893
7.5639 | 1.0662 | 185.39 | 0.2893
7.5652 | 1.0665 | 185.4225 | 0.2893
7.5668 | 1.0668 | 185.4601 | 0.2893
7.5684 | 1.0671 | 185.4997 | 0.2893
7.57 | 1.0674 | 185.5383 | 0.2893
7.5718 | 1.0677 | 185.5835 | 0.2893
7.5739 | 1.0681 | 185.6343 | 0.2893
7.5762 | 1.0684 | 185.6921 | 0.2893
7.5787 | 1.0688 | 185.7526 | 0.2894
7.5814 | 1.0692 | 185.8174 | 0.2894
7.5841 | 1.0695 | 185.8847 | 0.2895
7.5868 | 1.0699 | 185.9509 | 0.2895
7.5894 | 1.0703 | 186.0156 | 0.2894
7.5921 | 1.0706 | 186.0817 | 0.2895
7.5947 | 1.071 | 186.1452 | 0.2896
7.5972 | 1.0713 | 186.2061 | 0.2896
7.5995 | 1.0717 | 186.2629 | 0.2896
7.6018 | 1.0721 | 186.3188 | 0.2897
7.6042 | 1.0724 | 186.3765 | 0.2897
7.6063 | 1.0727 | 186.4297 | 0.2898
7.6086 | 1.0731 | 186.4852 | 0.2896
7.6108 | 1.0735 | 186.5396 | 0.2896
7.6131 | 1.0738 | 186.5945 | 0.2898
7.6154 | 1.0742 | 186.6526 | 0.29
7.6176 | 1.0745 | 186.7063 | 0.2933
7.6197 | 1.0748 | 186.7576 | 0.296
7.6214 | 1.0752 | 186.8 | 0.2968
7.6231 | 1.0755 | 186.8399 | 0.2967
7.6246 | 1.0758 | 186.8778 | 0.2966
7.6261 | 1.0761 | 186.914 | 0.2966
7.6276 | 1.0764 | 186.9505 | 0.2964
7.6291 | 1.0767 | 186.9886 | 0.2964
7.6309 | 1.077 | 187.0316 | 0.2964
7.6327 | 1.0773 | 187.0765 | 0.2964
7.6347 | 1.0776 | 187.1243 | 0.2965
7.6365 | 1.078 | 187.17 | 0.2966
7.6384 | 1.0783 | 187.2165 | 0.2966
7.6405 | 1.0786 | 187.2667 | 0.2967
7.6425 | 1.0789 | 187.3156 | 0.2966
7.6443 | 1.0792 | 187.3615 | 0.2966
7.6462 | 1.0796 | 187.4068 | 0.2966
7.648 | 1.0799 | 187.4522 | 0.2965
7.6499 | 1.0802 | 187.4965 | 0.2964
7.6515 | 1.0805 | 187.5371 | 0.2964
7.6534 | 1.0808 | 187.5827 | 0.2966
7.6553 | 1.0811 | 187.6292 | 0.2966
7.6573 | 1.0815 | 187.6796 | 0.2965
7.6595 | 1.0818 | 187.7327 | 0.2964
7.6618 | 1.0822 | 187.7884 | 0.2966
7.6641 | 1.0825 | 187.8455 | 0.2966
7.6666 | 1.0829 | 187.908 | 0.2967
7.6694 | 1.0833 | 187.9755 | 0.2967
7.6721 | 1.0836 | 188.0413 | 0.2967
7.6748 | 1.084 | 188.1067 | 0.2968
7.6773 | 1.0844 | 188.1692 | 0.297
7.6797 | 1.0847 | 188.2288 | 0.2969
7.682 | 1.085 | 188.2839 | 0.2969
7.6841 | 1.0854 | 188.3348 | 0.2969
7.6861 | 1.0857 | 188.3855 | 0.297
7.6881 | 1.0861 | 188.4345 | 0.297
7.6901 | 1.0864 | 188.4837 | 0.2969
7.6922 | 1.0867 | 188.5335 | 0.2969
7.694 | 1.0871 | 188.5786 | 0.297
7.6958 | 1.0874 | 188.6237 | 0.297
7.6977 | 1.0877 | 188.6696 | 0.297
7.6997 | 1.0881 | 188.7171 | 0.297
7.7017 | 1.0884 | 188.766 | 0.297
7.7036 | 1.0887 | 188.8129 | 0.2969
7.7055 | 1.0891 | 188.8593 | 0.297
7.7072 | 1.0894 | 188.9026 | 0.297
7.709 | 1.0897 | 188.9455 | 0.2971
7.7108 | 1.09 | 188.991 | 0.297
7.7126 | 1.0903 | 189.035 | 0.297
7.7145 | 1.0907 | 189.0804 | 0.297
7.7166 | 1.091 | 189.1317 | 0.2968
7.7189 | 1.0914 | 189.188 | 0.297
7.7211 | 1.0917 | 189.2429 | 0.297
7.7232 | 1.0921 | 189.2952 | 0.2968
7.7256 | 1.0924 | 189.3522 | 0.297
7.7279 | 1.0928 | 189.409 | 0.297
7.7301 | 1.0931 | 189.4624 | 0.2968
7.7321 | 1.0934 | 189.5121 | 0.2968
7.734 | 1.0937 | 189.558 | 0.2969
7.7357 | 1.094 | 189.6017 | 0.2969
7.7373 | 1.0943 | 189.6393 | 0.2969
7.7386 | 1.0946 | 189.6717 | 0.297
7.74 | 1.0949 | 189.7071 | 0.2971
7.7416 | 1.0952 | 189.7453 | 0.2969
7.7432 | 1.0955 | 189.7854 | 0.2968
7.745 | 1.0959 | 189.8292 | 0.2969
7.7469 | 1.0962 | 189.8748 | 0.2968
7.749 | 1.0966 | 189.9276 | 0.2968
7.7513 | 1.0969 | 189.9819 | 0.2969
7.7535 | 1.0973 | 190.0377 | 0.297
7.756 | 1.0976 | 190.0975 | 0.297
7.7583 | 1.0979 | 190.155 | 0.2969
7.7605 | 1.0983 | 190.2089 | 0.2968
7.7626 | 1.0986 | 190.2592 | 0.2967
7.7646 | 1.0989 | 190.3085 | 0.2968
7.7665 | 1.0993 | 190.3551 | 0.2969
7.7684 | 1.0996 | 190.401 | 0.297
7.7704 | 1.0999 | 190.4506 | 0.297
7.7724 | 1.1003 | 190.5 | 0.2969
7.7743 | 1.1006 | 190.5473 | 0.297
7.7762 | 1.1009 | 190.5939 | 0.297
7.7782 | 1.1013 | 190.6421 | 0.297
7.7803 | 1.1016 | 190.6924 | 0.2971
7.7825 | 1.102 | 190.7484 | 0.2971
7.7849 | 1.1023 | 190.8052 | 0.297
7.7871 | 1.1027 | 190.8599 | 0.2972
7.7894 | 1.103 | 190.9178 | 0.2973
7.7916 | 1.1034 | 190.9709 | 0.2971
7.7937 | 1.1037 | 191.0219 | 0.2971
7.7958 | 1.104 | 191.0739 | 0.297
7.7978 | 1.1044 | 191.123 | 0.2971
7.7999 | 1.1047 | 191.1742 | 0.2971
7.802 | 1.1051 | 191.2257 | 0.2972
7.8043 | 1.1054 | 191.2811 | 0.2973
7.8065 | 1.1058 | 191.3365 | 0.2973
7.8087 | 1.1061 | 191.3909 | 0.2974
7.8109 | 1.1065 | 191.4436 | 0.2977
7.813 | 1.1068 | 191.4957 | 0.3012
7.815 | 1.1071 | 191.5441 | 0.3038
7.8167 | 1.1074 | 191.5864 | 0.3044
7.8184 | 1.1077 | 191.6286 | 0.3044
7.82 | 1.108 | 191.6661 | 0.3043
7.8214 | 1.1083 | 191.7003 | 0.3043
7.8226 | 1.1086 | 191.7309 | 0.3042
7.8242 | 1.1089 | 191.7695 | 0.3043
7.8258 | 1.1092 | 191.8081 | 0.3044
7.8273 | 1.1095 | 191.8466 | 0.3042
7.829 | 1.1098 | 191.8868 | 0.3041
7.831 | 1.1102 | 191.9351 | 0.3041
7.833 | 1.1105 | 191.9859 | 0.3043
7.8353 | 1.1109 | 192.0407 | 0.3044
7.8376 | 1.1112 | 192.0971 | 0.3044
7.84 | 1.1116 | 192.1565 | 0.3043
7.8424 | 1.1119 | 192.216 | 0.3043
7.8447 | 1.1123 | 192.2722 | 0.3042
7.8471 | 1.1126 | 192.3301 | 0.3044
7.8493 | 1.113 | 192.3852 | 0.3045
7.8514 | 1.1133 | 192.437 | 0.3045
7.8535 | 1.1136 | 192.4889 | 0.3044
7.8557 | 1.114 | 192.5428 | 0.3045
7.8579 | 1.1143 | 192.5956 | 0.3044
7.86 | 1.1147 | 192.6464 | 0.3044
7.8621 | 1.115 | 192.6998 | 0.3045
7.8644 | 1.1154 | 192.7543 | 0.3044
7.8667 | 1.1157 | 192.8111 | 0.3043
7.8691 | 1.1161 | 192.8708 | 0.3044
7.8715 | 1.1165 | 192.9298 | 0.3045
7.8739 | 1.1168 | 192.9884 | 0.3047
7.8762 | 1.1172 | 193.044 | 0.3047
7.8783 | 1.1175 | 193.0949 | 0.3047
7.8802 | 1.1178 | 193.1423 | 0.3046
7.8821 | 1.1181 | 193.1893 | 0.3046
7.884 | 1.1185 | 193.2359 | 0.3047
7.8859 | 1.1188 | 193.2816 | 0.3047
7.8879 | 1.1192 | 193.3311 | 0.3047
7.89 | 1.1195 | 193.3813 | 0.3046
7.892 | 1.1198 | 193.4321 | 0.3048
7.894 | 1.1201 | 193.4803 | 0.3048
7.8958 | 1.1205 | 193.5255 | 0.3047
7.8977 | 1.1208 | 193.5699 | 0.3048
7.8995 | 1.1211 | 193.615 | 0.3049
7.9012 | 1.1214 | 193.658 | 0.3047
7.9029 | 1.1217 | 193.6995 | 0.3047
7.9045 | 1.122 | 193.7372 | 0.3048
7.906 | 1.1223 | 193.7737 | 0.3047
7.9073 | 1.1226 | 193.8067 | 0.3048
7.9087 | 1.1229 | 193.8398 | 0.3049
7.9103 | 1.1232 | 193.8795 | 0.3048
7.912 | 1.1235 | 193.9209 | 0.3048
7.9137 | 1.1238 | 193.9634 | 0.3047
7.9156 | 1.1241 | 194.0109 | 0.3048
7.9178 | 1.1245 | 194.0641 | 0.3048
7.9201 | 1.1248 | 194.1206 | 0.3048
7.9225 | 1.1252 | 194.1786 | 0.3049
7.925 | 1.1256 | 194.2414 | 0.305
7.9279 | 1.1259 | 194.3104 | 0.305
7.9305 | 1.1263 | 194.3746 | 0.305
7.9331 | 1.1266 | 194.4377 | 0.3049
7.9354 | 1.127 | 194.4949 | 0.3048
7.9377 | 1.1273 | 194.551 | 0.3049
7.9398 | 1.1277 | 194.6022 | 0.305
7.9419 | 1.128 | 194.6552 | 0.305
7.944 | 1.1284 | 194.7068 | 0.305
7.946 | 1.1287 | 194.7557 | 0.305
7.9481 | 1.129 | 194.8059 | 0.305
7.9501 | 1.1294 | 194.8549 | 0.3051
7.9521 | 1.1297 | 194.9045 | 0.3052
7.9542 | 1.1301 | 194.9554 | 0.3053
7.9565 | 1.1304 | 195.0113 | 0.3052
7.9586 | 1.1307 | 195.0643 | 0.3051
7.9606 | 1.1311 | 195.1133 | 0.3052
7.9624 | 1.1314 | 195.1579 | 0.3051
7.9643 | 1.1317 | 195.2023 | 0.3051
7.9659 | 1.132 | 195.2432 | 0.3051
7.9676 | 1.1323 | 195.2842 | 0.3049
7.9693 | 1.1326 | 195.3259 | 0.305
7.971 | 1.133 | 195.3679 | 0.3053
7.9728 | 1.1333 | 195.4124 | 0.3053
7.9748 | 1.1336 | 195.4615 | 0.3051
7.977 | 1.134 | 195.514 | 0.3051
7.9791 | 1.1343 | 195.5669 | 0.3051
7.9813 | 1.1346 | 195.62 | 0.3051
7.9835 | 1.135 | 195.673 | 0.3052
7.9855 | 1.1353 | 195.7233 | 0.3054
7.9875 | 1.1356 | 195.7716 | 0.3054
7.9895 | 1.1359 | 195.8217 | 0.3054
7.9915 | 1.1363 | 195.8691 | 0.3055
7.9931 | 1.1366 | 195.9093 | 0.3055
7.9946 | 1.1369 | 195.945 | 0.3053
7.9962 | 1.1372 | 195.9851 | 0.3054
7.998 | 1.1375 | 196.0305 | 0.3054
8.0001 | 1.1378 | 196.0798 | 0.3054
8.0022 | 1.1382 | 196.1335 | 0.3054
8.0046 | 1.1385 | 196.1911 | 0.3056
8.007 | 1.1389 | 196.2493 | 0.3056
8.0094 | 1.1393 | 196.3098 | 0.3056
8.0119 | 1.1396 | 196.3707 | 0.3057
8.0144 | 1.14 | 196.4303 | 0.3058
8.0168 | 1.1403 | 196.4911 | 0.3057
8.0191 | 1.1407 | 196.5478 | 0.3057
8.0213 | 1.141 | 196.6012 | 0.3057
8.0233 | 1.1414 | 196.6501 | 0.3057
8.0255 | 1.1417 | 196.7028 | 0.3059
8.0275 | 1.142 | 196.7522 | 0.308
8.0294 | 1.1423 | 196.7984 | 0.3113
8.0314 | 1.1427 | 196.847 | 0.3126
8.0332 | 1.143 | 196.8928 | 0.3129
8.035 | 1.1433 | 196.9369 | 0.3128
8.0369 | 1.1437 | 196.9826 | 0.3126
8.039 | 1.144 | 197.0332 | 0.3125
8.0413 | 1.1444 | 197.09 | 0.3125
8.0435 | 1.1447 | 197.1451 | 0.3126
8.0457 | 1.145 | 197.1989 | 0.3126
8.0477 | 1.1454 | 197.2481 | 0.3127
8.0497 | 1.1457 | 197.2977 | 0.3129
8.0518 | 1.146 | 197.3478 | 0.3128
8.0539 | 1.1464 | 197.3983 | 0.3128
8.056 | 1.1467 | 197.4509 | 0.313
8.0583 | 1.1471 | 197.507 | 0.3129
8.0606 | 1.1475 | 197.5647 | 0.3129
8.063 | 1.1478 | 197.6228 | 0.313
8.0655 | 1.1482 | 197.6826 | 0.3131
8.0679 | 1.1485 | 197.7434 | 0.3131
8.0703 | 1.1489 | 197.8021 | 0.3132
8.0726 | 1.1493 | 197.8571 | 0.3132
8.0747 | 1.1496 | 197.9098 | 0.3131
8.0767 | 1.1499 | 197.9573 | 0.3131
8.0784 | 1.1502 | 198.0001 | 0.3132
8.0798 | 1.1505 | 198.0354 | 0.3132
8.0811 | 1.1508 | 198.0661 | 0.3131
8.0824 | 1.1511 | 198.0977 | 0.3133
8.0837 | 1.1513 | 198.1303 | 0.3132
8.0851 | 1.1516 | 198.1638 | 0.3131
8.0864 | 1.1519 | 198.1964 | 0.313
8.0881 | 1.1522 | 198.2365 | 0.313
8.0899 | 1.1526 | 198.281 | 0.3131
8.0918 | 1.1529 | 198.3286 | 0.3131
8.0938 | 1.1532 | 198.3785 | 0.3131
8.096 | 1.1536 | 198.4323 | 0.3131
8.0983 | 1.1539 | 198.4866 | 0.3131
8.1005 | 1.1542 | 198.5406 | 0.3132
8.1026 | 1.1546 | 198.5935 | 0.3132
8.1047 | 1.1549 | 198.6454 | 0.3132
8.1068 | 1.1552 | 198.6959 | 0.3132
8.1089 | 1.1555 | 198.7467 | 0.3132
8.111 | 1.1559 | 198.7981 | 0.3132
8.1131 | 1.1562 | 198.8508 | 0.3132
8.1152 | 1.1565 | 198.9013 | 0.3132
8.1173 | 1.1569 | 198.9526 | 0.3133
8.1193 | 1.1572 | 199.003 | 0.3132
8.1215 | 1.1576 | 199.0554 | 0.3132
8.1237 | 1.1579 | 199.1101 | 0.3132
8.1262 | 1.1583 | 199.1714 | 0.3132
8.1288 | 1.1587 | 199.2354 | 0.3133
8.1313 | 1.159 | 199.2963 | 0.3134
8.1338 | 1.1594 | 199.359 | 0.3135
8.1361 | 1.1597 | 199.4146 | 0.3135
8.1382 | 1.16 | 199.4668 | 0.3136
8.1403 | 1.1604 | 199.5175 | 0.3136
8.1424 | 1.1607 | 199.5676 | 0.3135
8.1443 | 1.1611 | 199.6155 | 0.3136
8.1464 | 1.1614 | 199.6677 | 0.3136
8.1487 | 1.1618 | 199.7225 | 0.3136
8.1509 | 1.1621 | 199.7775 | 0.3136
8.1531 | 1.1625 | 199.8308 | 0.3138
8.1551 | 1.1628 | 199.8788 | 0.3138
8.157 | 1.1631 | 199.9261 | 0.3138
8.1589 | 1.1635 | 199.9722 | 0.3138
8.1606 | 1.1638 | 200.014 | 0.314
8.1623 | 1.1641 | 200.0552 | 0.314
8.1639 | 1.1644 | 200.0944 | 0.3138
8.1652 | 1.1646 | 200.1273 | 0.3139
8.1665 | 1.1649 | 200.1591 | 0.314
8.1679 | 1.1652 | 200.1947 | 0.314
8.1695 | 1.1655 | 200.2325 | 0.3139
8.171 | 1.1658 | 200.2702 | 0.3139
8.1727 | 1.1661 | 200.3119 | 0.3139
8.1746 | 1.1665 | 200.3582 | 0.3139
8.1766 | 1.1668 | 200.4065 | 0.3138
8.1787 | 1.1671 | 200.4592 | 0.3138
8.1811 | 1.1675 | 200.517 | 0.3138
8.1835 | 1.1679 | 200.5767 | 0.3138
8.1861 | 1.1682 | 200.639 | 0.3138
8.1886 | 1.1685 | 200.7005 | 0.3139
8.191 | 1.1689 | 200.7609 | 0.314
8.1934 | 1.1692 | 200.819 | 0.3139
8.1958 | 1.1696 | 200.8763 | 0.3138
8.198 | 1.17 | 200.9326 | 0.3139
8.2003 | 1.1703 | 200.9879 | 0.3141
8.2026 | 1.1707 | 201.0453 | 0.314
8.205 | 1.171 | 201.103 | 0.3139
8.2073 | 1.1714 | 201.1582 | 0.314
8.2096 | 1.1717 | 201.2146 | 0.3141
8.2121 | 1.1721 | 201.276 | 0.314
8.2146 | 1.1725 | 201.3374 | 0.3142
8.2171 | 1.1729 | 201.3993 | 0.3142
8.2196 | 1.1732 | 201.4608 | 0.3141
8.2219 | 1.1736 | 201.518 | 0.3142
8.224 | 1.1739 | 201.5685 | 0.3141
8.2258 | 1.1742 | 201.6122 | 0.3142
8.2275 | 1.1746 | 201.6547 | 0.3143
8.2293 | 1.1749 | 201.6983 | 0.3142
8.2311 | 1.1752 | 201.7418 | 0.3141
8.2328 | 1.1755 | 201.7845 | 0.3141
8.2347 | 1.1759 | 201.8302 | 0.3141
8.2366 | 1.1762 | 201.8782 | 0.317
8.2385 | 1.1765 | 201.9234 | 0.32
8.2403 | 1.1768 | 201.9679 | 0.3212
8.2422 | 1.1771 | 202.0146 | 0.3213
8.2439 | 1.1774 | 202.0573 | 0.3212
8.2454 | 1.1777 | 202.0938 | 0.3208
8.2468 | 1.178 | 202.1279 | 0.3209
8.2483 | 1.1783 | 202.1638 | 0.321
8.2497 | 1.1786 | 202.1975 | 0.321
8.2509 | 1.1789 | 202.2279 | 0.3209
8.2522 | 1.1791 | 202.2598 | 0.3208
8.2537 | 1.1794 | 202.2964 | 0.3209
8.2553 | 1.1797 | 202.3368 | 0.321
8.2572 | 1.1801 | 202.3813 | 0.3209
8.2592 | 1.1804 | 202.4306 | 0.3209
8.2615 | 1.1807 | 202.4867 | 0.3209
8.2639 | 1.1811 | 202.5457 | 0.3211
8.2664 | 1.1815 | 202.6087 | 0.3213
8.269 | 1.1818 | 202.6715 | 0.3212
8.2716 | 1.1822 | 202.7362 | 0.3213
8.2744 | 1.1826 | 202.8028 | 0.3212
8.2771 | 1.1829 | 202.8697 | 0.3212
8.2797 | 1.1833 | 202.933 | 0.3213
8.2823 | 1.1837 | 202.9982 | 0.3214
8.2848 | 1.184 | 203.0591 | 0.3215
8.2871 | 1.1844 | 203.1163 | 0.3214
8.2895 | 1.1847 | 203.1746 | 0.3212
8.2916 | 1.1851 | 203.2263 | 0.3213
8.2938 | 1.1854 | 203.2787 | 0.3212
8.2959 | 1.1858 | 203.3317 | 0.3214
8.2981 | 1.1861 | 203.3847 | 0.3215
8.3002 | 1.1865 | 203.4364 | 0.3214
8.3024 | 1.1868 | 203.489 | 0.3215
8.3043 | 1.1871 | 203.536 | 0.3216
8.3062 | 1.1875 | 203.5831 | 0.3215
8.308 | 1.1878 | 203.6265 | 0.3214
8.3095 | 1.1881 | 203.665 | 0.3214
8.3111 | 1.1884 | 203.7031 | 0.3214
8.3128 | 1.1887 | 203.7443 | 0.3214
8.3144 | 1.189 | 203.7853 | 0.3213
8.3162 | 1.1894 | 203.8293 | 0.3213
8.3182 | 1.1897 | 203.8775 | 0.3212
8.3201 | 1.19 | 203.9251 | 0.3212
8.3221 | 1.1903 | 203.9719 | 0.3212
8.3239 | 1.1907 | 204.0169 | 0.3213
8.3258 | 1.191 | 204.0643 | 0.3212
8.3278 | 1.1913 | 204.1127 | 0.3212
8.3297 | 1.1916 | 204.1585 | 0.3212
8.3315 | 1.1919 | 204.2034 | 0.3212
8.3332 | 1.1922 | 204.2451 | 0.3212
8.3349 | 1.1925 | 204.2863 | 0.3212
8.3365 | 1.1928 | 204.3268 | 0.3212
8.3383 | 1.1932 | 204.3698 | 0.3212
8.3403 | 1.1935 | 204.4187 | 0.3213
8.3423 | 1.1938 | 204.4689 | 0.3212
8.3443 | 1.1942 | 204.5172 | 0.3211
8.3464 | 1.1945 | 204.5693 | 0.3212
8.3488 | 1.1949 | 204.6278 | 0.3214
8.3514 | 1.1953 | 204.6915 | 0.3213
8.3541 | 1.1956 | 204.7582 | 0.3213
8.3568 | 1.196 | 204.8229 | 0.3213
8.3596 | 1.1964 | 204.8931 | 0.3212
8.3623 | 1.1968 | 204.9576 | 0.3212
8.3647 | 1.1971 | 205.0163 | 0.3214
8.3669 | 1.1974 | 205.0721 | 0.3214
8.369 | 1.1978 | 205.1218 | 0.3213
8.3708 | 1.1981 | 205.1676 | 0.3213
8.3728 | 1.1984 | 205.2155 | 0.3212
8.3746 | 1.1988 | 205.2603 | 0.3214
8.3764 | 1.1991 | 205.3037 | 0.3213
8.3781 | 1.1994 | 205.3448 | 0.3214
8.3799 | 1.1997 | 205.389 | 0.3214
8.3818 | 1.2001 | 205.4352 | 0.3213
8.3837 | 1.2004 | 205.4821 | 0.3214
8.3857 | 1.2007 | 205.5312 | 0.3214
8.3877 | 1.2011 | 205.5818 | 0.3214
8.3898 | 1.2014 | 205.6311 | 0.3215
8.3918 | 1.2017 | 205.6807 | 0.3216
8.3936 | 1.2021 | 205.7261 | 0.3215
8.3955 | 1.2024 | 205.7719 | 0.3212
8.3974 | 1.2027 | 205.819 | 0.3213
8.3993 | 1.203 | 205.8659 | 0.3215
8.4014 | 1.2034 | 205.9171 | 0.3216
8.4035 | 1.2037 | 205.9689 | 0.3216
8.4058 | 1.2041 | 206.024 | 0.3215
8.4079 | 1.2044 | 206.0759 | 0.3214
8.41 | 1.2048 | 206.127 | 0.3215
8.4123 | 1.2051 | 206.1841 | 0.3215
8.4145 | 1.2054 | 206.2377 | 0.3216
8.4166 | 1.2058 | 206.2899 | 0.3216
8.4185 | 1.2061 | 206.3366 | 0.3216
8.4203 | 1.2064 | 206.3807 | 0.3215
8.4221 | 1.2067 | 206.4251 | 0.3216
8.4236 | 1.207 | 206.4611 | 0.3216
8.4249 | 1.2073 | 206.4938 | 0.3216
8.4264 | 1.2076 | 206.5298 | 0.3216
8.428 | 1.2079 | 206.5692 | 0.3251
8.4297 | 1.2082 | 206.6099 | 0.328
8.4314 | 1.2085 | 206.6528 | 0.3287
8.4335 | 1.2089 | 206.7043 | 0.3285
8.4357 | 1.2092 | 206.7575 | 0.3283
8.4378 | 1.2096 | 206.8094 | 0.3284
8.4403 | 1.2099 | 206.8696 | 0.3285
8.4426 | 1.2103 | 206.9276 | 0.3286
8.4448 | 1.2106 | 206.9813 | 0.3287
8.4471 | 1.2109 | 207.0357 | 0.3286
8.4491 | 1.2112 | 207.0865 | 0.3286
8.4511 | 1.2116 | 207.1338 | 0.3286
8.4531 | 1.2119 | 207.1829 | 0.3287
8.4551 | 1.2122 | 207.2317 | 0.3287
8.4569 | 1.2126 | 207.2776 | 0.3286
8.4588 | 1.2129 | 207.3246 | 0.3286
8.4608 | 1.2132 | 207.3726 | 0.3286
8.4628 | 1.2136 | 207.4226 | 0.3288
8.465 | 1.2139 | 207.4753 | 0.3287
8.4673 | 1.2143 | 207.5319 | 0.3287
8.4697 | 1.2146 | 207.5901 | 0.3288
8.472 | 1.215 | 207.6461 | 0.329
8.4742 | 1.2153 | 207.7017 | 0.3289
8.4765 | 1.2157 | 207.7576 | 0.3288
8.4786 | 1.216 | 207.8095 | 0.3288
8.4806 | 1.2163 | 207.8569 | 0.3289
8.4826 | 1.2167 | 207.9064 | 0.3288
8.4846 | 1.217 | 207.9547 | 0.3288
8.4865 | 1.2173 | 208.0025 | 0.3288
8.4886 | 1.2177 | 208.0536 | 0.3288
8.4908 | 1.218 | 208.1072 | 0.3289
8.493 | 1.2184 | 208.1616 | 0.3291
8.4952 | 1.2187 | 208.2148 | 0.329
8.4973 | 1.2191 | 208.2679 | 0.3289
8.4996 | 1.2194 | 208.323 | 0.329
8.5015 | 1.2197 | 208.3702 | 0.3289
8.5032 | 1.22 | 208.4127 | 0.3288
8.5049 | 1.2203 | 208.4526 | 0.3289
8.5064 | 1.2206 | 208.4893 | 0.329
8.5078 | 1.2209 | 208.5237 | 0.3289
8.5091 | 1.2212 | 208.5554 | 0.3288
8.5105 | 1.2215 | 208.5905 | 0.3289
8.5121 | 1.2218 | 208.6309 | 0.329
8.5139 | 1.2221 | 208.6741 | 0.329
8.5157 | 1.2224 | 208.7177 | 0.3291
8.5176 | 1.2228 | 208.7642 | 0.329
8.5195 | 1.2231 | 208.8112 | 0.3289
8.5217 | 1.2235 | 208.865 | 0.3289
8.5241 | 1.2238 | 208.9246 | 0.329
8.5266 | 1.2242 | 208.9845 | 0.3292
8.529 | 1.2245 | 209.045 | 0.329
8.5313 | 1.2249 | 209.1008 | 0.3289
8.5336 | 1.2252 | 209.1572 | 0.3289
8.5358 | 1.2256 | 209.2116 | 0.329
8.538 | 1.2259 | 209.2647 | 0.329
8.5402 | 1.2263 | 209.3176 | 0.3291
8.5423 | 1.2266 | 209.3699 | 0.3291
8.5443 | 1.227 | 209.4202 | 0.3292
8.5465 | 1.2273 | 209.4728 | 0.3292
8.5486 | 1.2277 | 209.5257 | 0.3291
8.5508 | 1.228 | 209.5789 | 0.329
8.5531 | 1.2284 | 209.6359 | 0.3292
8.5556 | 1.2288 | 209.6958 | 0.3292
8.5581 | 1.2291 | 209.7566 | 0.3292
8.5604 | 1.2295 | 209.8139 | 0.3293
8.5626 | 1.2298 | 209.8675 | 0.3293
8.5646 | 1.2302 | 209.9171 | 0.3291
8.5665 | 1.2305 | 209.9642 | 0.329
8.5684 | 1.2308 | 210.0095 | 0.3291
8.5702 | 1.2312 | 210.0542 | 0.3292
8.5721 | 1.2315 | 210.0995 | 0.3291
8.574 | 1.2319 | 210.1467 | 0.3292
8.576 | 1.2322 | 210.197 | 0.3292
8.578 | 1.2325 | 210.2451 | 0.3291
8.5798 | 1.2329 | 210.2888 | 0.3292
8.5815 | 1.2332 | 210.331 | 0.3293
8.5832 | 1.2335 | 210.373 | 0.3293
8.5848 | 1.2338 | 210.4119 | 0.3293
8.5862 | 1.2341 | 210.4471 | 0.3292
8.5877 | 1.2344 | 210.4835 | 0.3291
8.5891 | 1.2347 | 210.5164 | 0.329
8.5902 | 1.235 | 210.5441 | 0.329
8.5914 | 1.2353 | 210.5742 | 0.3289
8.5928 | 1.2355 | 210.6075 | 0.3289
8.5943 | 1.2358 | 210.6434 | 0.3288
8.5957 | 1.2362 | 210.6779 | 0.3288
8.5972 | 1.2365 | 210.7169 | 0.3288
8.5993 | 1.2368 | 210.7661 | 0.3287
8.6014 | 1.2372 | 210.8189 | 0.3288
8.6037 | 1.2375 | 210.8745 | 0.3291
8.6061 | 1.2379 | 210.9335 | 0.3291
8.6086 | 1.2383 | 210.9942 | 0.329
8.611 | 1.2386 | 211.0537 | 0.3318
8.6134 | 1.239 | 211.1138 | 0.3348
8.6158 | 1.2394 | 211.1716 | 0.3359
8.6181 | 1.2397 | 211.2275 | 0.3361
8.6204 | 1.2401 | 211.2832 | 0.3358
8.6223 | 1.2404 | 211.3318 | 0.3356
8.6242 | 1.2408 | 211.3782 | 0.3356
8.6261 | 1.2411 | 211.4234 | 0.3357
8.6279 | 1.2414 | 211.4676 | 0.3357
8.6297 | 1.2417 | 211.5128 | 0.3357
8.6316 | 1.2421 | 211.5591 | 0.3358
8.6335 | 1.2424 | 211.6063 | 0.3359
8.6355 | 1.2428 | 211.654 | 0.3357
8.6374 | 1.2431 | 211.7012 | 0.3357
8.6393 | 1.2434 | 211.7477 | 0.3359
8.641 | 1.2437 | 211.7899 | 0.3358
8.6426 | 1.2441 | 211.8288 | 0.3359
8.6441 | 1.2444 | 211.8657 | 0.3358
8.6457 | 1.2447 | 211.9037 | 0.3357
8.6472 | 1.245 | 211.9405 | 0.3357
8.6487 | 1.2453 | 211.9779 | 0.3358
8.6505 | 1.2456 | 212.0218 | 0.3358
8.6524 | 1.246 | 212.0675 | 0.3357
8.6543 | 1.2463 | 212.1154 | 0.3358
8.6564 | 1.2467 | 212.1656 | 0.3357
8.6583 | 1.247 | 212.2139 | 0.3357
8.6602 | 1.2473 | 212.2598 | 0.3357
8.6622 | 1.2477 | 212.308 | 0.3357
8.664 | 1.248 | 212.352 | 0.3357
8.6658 | 1.2483 | 212.3971 | 0.3357
8.6675 | 1.2486 | 212.4384 | 0.3358
8.6691 | 1.2489 | 212.4785 | 0.3358
8.6707 | 1.2492 | 212.5159 | 0.3356
8.6721 | 1.2495 | 212.5523 | 0.3356
8.6737 | 1.2499 | 212.5902 | 0.3356
8.6753 | 1.2502 | 212.6298 | 0.3356
8.6771 | 1.2505 | 212.675 | 0.3355
8.679 | 1.2509 | 212.7218 | 0.3356
8.6812 | 1.2512 | 212.7743 | 0.3357
8.6836 | 1.2516 | 212.8335 | 0.3355
8.6861 | 1.252 | 212.8938 | 0.3354
8.6884 | 1.2523 | 212.9522 | 0.3354
8.6907 | 1.2527 | 213.0077 | 0.3354
8.6929 | 1.253 | 213.0612 | 0.3355
8.6949 | 1.2534 | 213.1105 | 0.3355
8.6968 | 1.2537 | 213.1569 | 0.3354
8.6987 | 1.254 | 213.2031 | 0.3354
8.7006 | 1.2544 | 213.249 | 0.3354
8.7023 | 1.2547 | 213.2908 | 0.3355
8.7039 | 1.255 | 213.3316 | 0.3355
8.7055 | 1.2553 | 213.3704 | 0.3354
8.7072 | 1.2557 | 213.4114 | 0.3355
8.7089 | 1.256 | 213.4535 | 0.3353
8.7108 | 1.2563 | 213.4994 | 0.3352
8.7127 | 1.2567 | 213.5458 | 0.3352
8.7147 | 1.257 | 213.5954 | 0.3352
8.7166 | 1.2574 | 213.6415 | 0.3352
8.7185 | 1.2577 | 213.6896 | 0.3352
8.7206 | 1.258 | 213.7395 | 0.3353
8.7224 | 1.2584 | 213.7851 | 0.3352
8.7242 | 1.2587 | 213.8282 | 0.3351
8.726 | 1.259 | 213.8723 | 0.335
8.7279 | 1.2594 | 213.9197 | 0.335
8.73 | 1.2598 | 213.9695 | 0.3351
8.7322 | 1.2601 | 214.0238 | 0.3352
8.7344 | 1.2605 | 214.0779 | 0.3352
8.7366 | 1.2608 | 214.1333 | 0.3353
8.7389 | 1.2612 | 214.1881 | 0.3354
8.741 | 1.2615 | 214.2397 | 0.3353
8.7429 | 1.2619 | 214.2868 | 0.3353
8.7447 | 1.2622 | 214.3309 | 0.3353
8.7462 | 1.2625 | 214.3676 | 0.3353
8.7476 | 1.2628 | 214.402 | 0.3353
8.7488 | 1.2631 | 214.4315 | 0.3353
8.7499 | 1.2634 | 214.4589 | 0.3354
8.7512 | 1.2637 | 214.4909 | 0.3353
8.7525 | 1.264 | 214.5213 | 0.3351
8.7538 | 1.2643 | 214.555 | 0.3352
8.7553 | 1.2646 | 214.591 | 0.3354
8.7569 | 1.2649 | 214.631 | 0.3353
8.7588 | 1.2652 | 214.6753 | 0.3353
8.7608 | 1.2656 | 214.7247 | 0.3353
8.7628 | 1.2659 | 214.7739 | 0.3354
8.7647 | 1.2662 | 214.821 | 0.3354
8.7666 | 1.2666 | 214.8673 | 0.3355
8.7686 | 1.2669 | 214.9157 | 0.3355
8.7706 | 1.2672 | 214.9647 | 0.3354
8.7725 | 1.2675 | 215.0119 | 0.3364
8.7744 | 1.2679 | 215.0589 | 0.3399
8.7762 | 1.2682 | 215.1033 | 0.3421
8.7781 | 1.2685 | 215.1484 | 0.3427
8.78 | 1.2689 | 215.196 | 0.3426
8.782 | 1.2692 | 215.2446 | 0.3423
8.7839 | 1.2695 | 215.291 | 0.3423
8.7859 | 1.2699 | 215.3395 | 0.3423
8.788 | 1.2702 | 215.3924 | 0.3424
8.7903 | 1.2706 | 215.4488 | 0.3425
8.7927 | 1.271 | 215.5069 | 0.3424
8.7952 | 1.2713 | 215.5677 | 0.3426
8.7975 | 1.2717 | 215.6241 | 0.3425
8.7997 | 1.272 | 215.679 | 0.3426
8.8018 | 1.2724 | 215.7307 | 0.3426
8.8038 | 1.2727 | 215.7804 | 0.3428
8.8058 | 1.2731 | 215.8284 | 0.3428
8.8078 | 1.2734 | 215.8783 | 0.3427
8.8099 | 1.2738 | 215.9285 | 0.3428
8.8119 | 1.2741 | 215.9781 | 0.3427
8.8139 | 1.2745 | 216.0273 | 0.3427
8.816 | 1.2748 | 216.0785 | 0.3427
8.818 | 1.2752 | 216.1272 | 0.3427
8.8197 | 1.2755 | 216.1696 | 0.3428
8.8214 | 1.2758 | 216.2097 | 0.3429
8.8229 | 1.2761 | 216.2466 | 0.3429
8.8242 | 1.2764 | 216.2803 | 0.343
8.8255 | 1.2767 | 216.3123 | 0.3431
8.8268 | 1.277 | 216.3421 | 0.343
8.8279 | 1.2773 | 216.3707 | 0.3428
8.8292 | 1.2776 | 216.4015 | 0.3428
8.8304 | 1.2779 | 216.4305 | 0.3427
8.8317 | 1.2782 | 216.4637 | 0.3427
8.8331 | 1.2785 | 216.4981 | 0.3428
8.8347 | 1.2788 | 216.5361 | 0.3428
8.8365 | 1.2791 | 216.5811 | 0.3427
8.8384 | 1.2794 | 216.628 | 0.3429
8.8405 | 1.2798 | 216.6777 | 0.3429
8.8427 | 1.2801 | 216.7336 | 0.3429
8.8452 | 1.2805 | 216.7932 | 0.3428
8.8476 | 1.2809 | 216.8527 | 0.3429
8.8499 | 1.2812 | 216.9087 | 0.3431
8.8521 | 1.2816 | 216.9639 | 0.343
8.8544 | 1.2819 | 217.0187 | 0.343
8.8565 | 1.2823 | 217.0715 | 0.3431
8.8587 | 1.2826 | 217.1241 | 0.3431
8.8607 | 1.283 | 217.1747 | 0.3431
8.8629 | 1.2833 | 217.2277 | 0.3432
8.8651 | 1.2837 | 217.2811 | 0.3433
8.8673 | 1.2841 | 217.3368 | 0.3434
8.8697 | 1.2844 | 217.3939 | 0.3434
8.872 | 1.2848 | 217.4519 | 0.3435
8.8747 | 1.2852 | 217.5166 | 0.3436
8.877 | 1.2856 | 217.5741 | 0.3438
8.8791 | 1.2859 | 217.6256 | 0.344
8.8811 | 1.2863 | 217.675 | 0.344
8.8829 | 1.2866 | 217.7186 | 0.3441
8.8846 | 1.2869 | 217.759 | 0.3441
8.8861 | 1.2872 | 217.7978 | 0.344
8.8877 | 1.2876 | 217.835 | 0.344
8.8892 | 1.2879 | 217.8727 | 0.3438
8.8909 | 1.2882 | 217.9145 | 0.3439
8.8926 | 1.2885 | 217.9558 | 0.3438
8.8942 | 1.2889 | 217.9963 | 0.3438
8.8957 | 1.2892 | 218.0326 | 0.3439
8.8972 | 1.2895 | 218.0694 | 0.3439
8.8987 | 1.2898 | 218.105 | 0.3439
8.9002 | 1.2901 | 218.1411 | 0.3439
8.9015 | 1.2904 | 218.1752 | 0.3438
8.9028 | 1.2907 | 218.2068 | 0.3437
8.904 | 1.2909 | 218.2365 | 0.3437
8.9052 | 1.2912 | 218.2659 | 0.3437
8.9064 | 1.2915 | 218.2937 | 0.3437
8.9076 | 1.2918 | 218.3231 | 0.3436
8.909 | 1.2921 | 218.357 | 0.3435
8.9105 | 1.2924 | 218.3936 | 0.3434
8.9122 | 1.2927 | 218.4368 | 0.3435
8.9142 | 1.293 | 218.4864 | 0.3435
8.9163 | 1.2934 | 218.5377 | 0.3437
8.9187 | 1.2937 | 218.5956 | 0.3436
8.9212 | 1.2941 | 218.6573 | 0.3435
8.9238 | 1.2945 | 218.7194 | 0.3436
8.9262 | 1.2948 | 218.7785 | 0.3437
8.9286 | 1.2952 | 218.8392 | 0.3436
8.9311 | 1.2956 | 218.8985 | 0.3436
8.9335 | 1.2959 | 218.9587 | 0.3437
8.9359 | 1.2963 | 219.0167 | 0.3439
8.9381 | 1.2966 | 219.0706 | 0.3439
8.9403 | 1.297 | 219.1252 | 0.3439
8.9424 | 1.2973 | 219.1774 | 0.344
8.9445 | 1.2977 | 219.228 | 0.344
8.9465 | 1.2981 | 219.2779 | 0.3441
8.9486 | 1.2984 | 219.3289 | 0.344
8.9508 | 1.2988 | 219.3811 | 0.3439
8.9528 | 1.2991 | 219.4325 | 0.3439
8.9548 | 1.2994 | 219.4804 | 0.3438
8.9566 | 1.2998 | 219.5237 | 0.344
8.9582 | 1.3001 | 219.5634 | 0.344
8.9597 | 1.3004 | 219.5993 | 0.344
8.961 | 1.3007 | 219.6321 | 0.347
8.9624 | 1.301 | 219.6674 | 0.3499
8.9639 | 1.3013 | 219.7027 | 0.351
8.9654 | 1.3016 | 219.7394 | 0.3511
8.967 | 1.302 | 219.7788 | 0.351
8.9688 | 1.3023 | 219.8229 | 0.351
8.9706 | 1.3026 | 219.8667 | 0.3509
8.9723 | 1.3029 | 219.9091 | 0.3508
8.9742 | 1.3033 | 219.9547 | 0.3506
8.976 | 1.3036 | 220.0004 | 0.3506
8.9779 | 1.3039 | 220.0457 | 0.3508
8.9797 | 1.3042 | 220.0903 | 0.351
8.9814 | 1.3045 | 220.1313 | 0.351
8.983 | 1.3048 | 220.1723 | 0.351
8.9847 | 1.3051 | 220.2125 | 0.3509
8.9862 | 1.3054 | 220.2511 | 0.3508
8.9878 | 1.3058 | 220.2894 | 0.3509
8.9894 | 1.3061 | 220.3293 | 0.3509
8.9912 | 1.3064 | 220.3726 | 0.3509
8.9932 | 1.3068 | 220.4214 | 0.351
8.9953 | 1.3071 | 220.4741 | 0.351
8.9977 | 1.3075 | 220.5315 | 0.3511
9.0002 | 1.3079 | 220.5927 | 0.3511
9.0029 | 1.3083 | 220.6591 | 0.3512
9.0056 | 1.3086 | 220.726 | 0.3512
9.0082 | 1.309 | 220.7886 | 0.3511
9.0106 | 1.3094 | 220.8484 | 0.351
9.0128 | 1.3097 | 220.9013 | 0.3511
9.0149 | 1.3101 | 220.9524 | 0.3512
9.0169 | 1.3104 | 221.0015 | 0.3512
9.0187 | 1.3108 | 221.0471 | 0.3511
9.0206 | 1.3111 | 221.0921 | 0.3511
9.0223 | 1.3114 | 221.1356 | 0.3513
9.0238 | 1.3117 | 221.1717 | 0.3513
9.0254 | 1.3121 | 221.2109 | 0.3511
9.0272 | 1.3124 | 221.2542 | 0.3511
9.0289 | 1.3127 | 221.2962 | 0.3512
9.0308 | 1.3131 | 221.3432 | 0.3513
9.0328 | 1.3134 | 221.3927 | 0.3512
9.0347 | 1.3138 | 221.4397 | 0.3513
9.0366 | 1.3141 | 221.485 | 0.3514
9.0384 | 1.3144 | 221.5288 | 0.3513
9.0401 | 1.3147 | 221.5707 | 0.3513
9.0418 | 1.3151 | 221.6132 | 0.3513
9.0437 | 1.3154 | 221.6584 | 0.3514
9.0454 | 1.3157 | 221.701 | 0.3514
9.0472 | 1.3161 | 221.7457 | 0.3514
9.0493 | 1.3164 | 221.7959 | 0.3513
9.0514 | 1.3168 | 221.8473 | 0.3513
9.0535 | 1.3171 | 221.9003 | 0.3514
9.0556 | 1.3175 | 221.9517 | 0.3515
9.0577 | 1.3178 | 222.0015 | 0.3515
9.0597 | 1.3182 | 222.0505 | 0.3515
9.0614 | 1.3185 | 222.0943 | 0.3515
9.063 | 1.3188 | 222.1334 | 0.3514
9.0646 | 1.3191 | 222.1707 | 0.3515
9.0658 | 1.3194 | 222.2004 | 0.3515
9.0671 | 1.3197 | 222.2326 | 0.3516
9.0685 | 1.32 | 222.268 | 0.3514
9.07 | 1.3203 | 222.3042 | 0.3513
9.0715 | 1.3206 | 222.3405 | 0.3513
9.0731 | 1.3209 | 222.3792 | 0.3513
9.0749 | 1.3212 | 222.4246 | 0.3514
9.0769 | 1.3216 | 222.4735 | 0.3514
9.079 | 1.3219 | 222.5251 | 0.3516
9.0812 | 1.3223 | 222.5787 | 0.3517
9.0835 | 1.3226 | 222.635 | 0.3516
9.0857 | 1.323 | 222.6891 | 0.3515
9.0878 | 1.3233 | 222.7407 | 0.3514
9.0898 | 1.3237 | 222.7903 | 0.3514
9.0917 | 1.324 | 222.8353 | 0.3515
9.0935 | 1.3243 | 222.8802 | 0.3517
9.0953 | 1.3246 | 222.923 | 0.3518
9.097 | 1.3249 | 222.9667 | 0.3517
9.0988 | 1.3253 | 223.0107 | 0.3516
9.1006 | 1.3256 | 223.0531 | 0.3516
9.1024 | 1.3259 | 223.0978 | 0.3516
9.1043 | 1.3263 | 223.1451 | 0.3517
9.1064 | 1.3266 | 223.1958 | 0.3517
9.1086 | 1.327 | 223.2498 | 0.3517
9.1108 | 1.3273 | 223.3035 | 0.3517
9.113 | 1.3277 | 223.3584 | 0.3516
9.1152 | 1.328 | 223.412 | 0.3517
9.1172 | 1.3284 | 223.462 | 0.3518
9.1191 | 1.3287 | 223.5076 | 0.3517
9.121 | 1.329 | 223.5527 | 0.3517
9.1227 | 1.3293 | 223.5945 | 0.3518
9.1245 | 1.3297 | 223.64 | 0.3519
9.1264 | 1.33 | 223.6874 | 0.3519
9.1285 | 1.3304 | 223.738 | 0.3518
9.1306 | 1.3307 | 223.7889 | 0.3518
9.1326 | 1.3311 | 223.8389 | 0.3518
9.1348 | 1.3314 | 223.8911 | 0.3518
9.1368 | 1.3317 | 223.9408 | 0.3519
9.1387 | 1.3321 | 223.9871 | 0.3521
9.1405 | 1.3324 | 224.0313 | 0.352
9.1422 | 1.3327 | 224.0734 | 0.3519
9.1436 | 1.333 | 224.1086 | 0.352
9.145 | 1.3333 | 224.1416 | 0.352
9.1462 | 1.3336 | 224.1727 | 0.352
9.1475 | 1.3339 | 224.2046 | 0.3521
9.149 | 1.3342 | 224.2392 | 0.3521
9.1505 | 1.3345 | 224.2771 | 0.3521
9.1523 | 1.3348 | 224.3217 | 0.3522
9.1542 | 1.3352 | 224.3682 | 0.3522
9.1562 | 1.3355 | 224.4169 | 0.3522
9.1582 | 1.3358 | 224.4667 | 0.3554
9.1604 | 1.3362 | 224.5202 | 0.3583
9.1627 | 1.3365 | 224.5751 | 0.3593
9.1649 | 1.3369 | 224.631 | 0.3593
9.1671 | 1.3372 | 224.6841 | 0.3592
9.1692 | 1.3376 | 224.7363 | 0.3592
9.1713 | 1.3379 | 224.7867 | 0.3592
9.1733 | 1.3383 | 224.837 | 0.3591
9.1755 | 1.3386 | 224.8899 | 0.3592
9.1776 | 1.339 | 224.9417 | 0.3594
9.1797 | 1.3393 | 224.9918 | 0.3594
9.1816 | 1.3397 | 225.0404 | 0.3594
9.1837 | 1.34 | 225.0914 | 0.3593
9.1859 | 1.3404 | 225.1436 | 0.3593
9.188 | 1.3407 | 225.1966 | 0.3593
9.1902 | 1.3411 | 225.2504 | 0.3593
9.1925 | 1.3415 | 225.3071 | 0.3593
9.1947 | 1.3418 | 225.3607 | 0.3594
9.1968 | 1.3421 | 225.4112 | 0.3593
9.1988 | 1.3425 | 225.4612 | 0.3594
9.2007 | 1.3428 | 225.5073 | 0.3594
9.2024 | 1.3431 | 225.5488 | 0.3593
9.2041 | 1.3435 | 225.5917 | 0.3594
9.2059 | 1.3438 | 225.635 | 0.3594
9.2076 | 1.3441 | 225.6772 | 0.3595
9.2095 | 1.3445 | 225.7222 | 0.3595
9.2113 | 1.3448 | 225.7675 | 0.3594
9.2131 | 1.3451 | 225.811 | 0.3594
9.2148 | 1.3455 | 225.8541 | 0.3595
9.2167 | 1.3458 | 225.8984 | 0.3597
9.2184 | 1.3461 | 225.9408 | 0.3596
9.22 | 1.3464 | 225.98 | 0.3596
9.2216 | 1.3467 | 226.0185 | 0.3595
9.223 | 1.347 | 226.0551 | 0.3596
9.2243 | 1.3473 | 226.0861 | 0.3596
9.2254 | 1.3476 | 226.1127 | 0.3594
9.2266 | 1.3479 | 226.1427 | 0.3594
9.2281 | 1.3482 | 226.1792 | 0.3593
9.2296 | 1.3484 | 226.2152 | 0.3592
9.2311 | 1.3488 | 226.2524 | 0.3593
9.2328 | 1.3491 | 226.2943 | 0.3593
9.2347 | 1.3494 | 226.3405 | 0.3594
9.2368 | 1.3498 | 226.3921 | 0.3595
9.2392 | 1.3501 | 226.4504 | 0.3594
9.2417 | 1.3505 | 226.5115 | 0.3594
9.2442 | 1.3509 | 226.5733 | 0.3596
9.2467 | 1.3513 | 226.634 | 0.3595
9.2492 | 1.3516 | 226.6956 | 0.3594
9.2517 | 1.352 | 226.7562 | 0.3595
9.254 | 1.3523 | 226.8134 | 0.3595
9.2561 | 1.3527 | 226.8663 | 0.3596
9.2582 | 1.353 | 226.9169 | 0.3597
9.2602 | 1.3534 | 226.965 | 0.3598
9.2622 | 1.3537 | 227.0135 | 0.3598
9.2641 | 1.354 | 227.0608 | 0.3598
9.266 | 1.3544 | 227.1072 | 0.3597
9.2678 | 1.3547 | 227.1512 | 0.3596
9.2697 | 1.3551 | 227.1996 | 0.3597
9.2718 | 1.3554 | 227.2498 | 0.3597
9.2739 | 1.3558 | 227.3008 | 0.3598
9.2758 | 1.3561 | 227.3477 | 0.3597
9.2775 | 1.3564 | 227.3888 | 0.3598
9.2791 | 1.3567 | 227.4298 | 0.3597
9.2807 | 1.357 | 227.4693 | 0.3598
9.2823 | 1.3573 | 227.5067 | 0.3599
9.2838 | 1.3577 | 227.5452 | 0.3599
9.2856 | 1.358 | 227.589 | 0.3599
9.2875 | 1.3583 | 227.6357 | 0.3598
9.2895 | 1.3587 | 227.6826 | 0.3597
9.2914 | 1.359 | 227.7312 | 0.3598
9.2935 | 1.3594 | 227.7825 | 0.3599
9.2955 | 1.3597 | 227.8317 | 0.3599
9.2975 | 1.36 | 227.8788 | 0.36
9.2993 | 1.3604 | 227.9252 | 0.36
9.3012 | 1.3607 | 227.9711 | 0.36
9.3029 | 1.361 | 228.0133 | 0.36
9.3045 | 1.3613 | 228.0511 | 0.36
9.306 | 1.3616 | 228.0873 | 0.3599
9.3076 | 1.3619 | 228.1271 | 0.3601
9.3092 | 1.3622 | 228.166 | 0.3601
9.3107 | 1.3625 | 228.2037 | 0.36
9.3124 | 1.3629 | 228.244 | 0.3599
9.3142 | 1.3632 | 228.2901 | 0.3599
9.3164 | 1.3636 | 228.3431 | 0.3599
9.3187 | 1.3639 | 228.3987 | 0.36
9.321 | 1.3643 | 228.4557 | 0.3601
9.3235 | 1.3647 | 228.5162 | 0.3602
9.3259 | 1.365 | 228.5765 | 0.3601
9.3282 | 1.3654 | 228.6326 | 0.3602
9.3304 | 1.3657 | 228.6859 | 0.3601
9.3325 | 1.3661 | 228.7385 | 0.3601
9.3344 | 1.3664 | 228.7855 | 0.3601
9.3362 | 1.3667 | 228.8288 | 0.3602
9.3379 | 1.367 | 228.869 | 0.3601
9.3395 | 1.3674 | 228.9105 | 0.36
9.3414 | 1.3677 | 228.9563 | 0.36
9.3433 | 1.368 | 229.0036 | 0.3601
9.3451 | 1.3683 | 229.047 | 0.3601
9.3468 | 1.3687 | 229.0894 | 0.3602
9.3488 | 1.369 | 229.1377 | 0.3601
9.3509 | 1.3694 | 229.1896 | 0.3606
9.353 | 1.3697 | 229.24 | 0.3642
9.3551 | 1.3701 | 229.2907 | 0.3667
9.3571 | 1.3704 | 229.3411 | 0.3672
9.359 | 1.3707 | 229.3867 | 0.3673
9.3608 | 1.371 | 229.4303 | 0.3673
9.3626 | 1.3714 | 229.4748 | 0.3671
9.3645 | 1.3717 | 229.521 | 0.367
9.3665 | 1.3721 | 229.5711 | 0.3671
9.3688 | 1.3724 | 229.6264 | 0.3671
9.371 | 1.3728 | 229.6805 | 0.3671
9.3731 | 1.3732 | 229.7334 | 0.367
9.3754 | 1.3735 | 229.7886 | 0.3671
9.3777 | 1.3739 | 229.8453 | 0.3671
9.3796 | 1.3742 | 229.893 | 0.3671
9.3816 | 1.3746 | 229.94 | 0.3671
9.3833 | 1.3749 | 229.9835 | 0.3671
9.3849 | 1.3752 | 230.0213 | 0.367
9.3862 | 1.3755 | 230.053 | 0.367
9.3873 | 1.3757 | 230.0811 | 0.367
9.3885 | 1.376 | 230.1105 | 0.3669
9.3898 | 1.3763 | 230.1426 | 0.3669
9.3912 | 1.3766 | 230.1764 | 0.3669
9.3928 | 1.377 | 230.2148 | 0.3668
9.3944 | 1.3773 | 230.2558 | 0.3668
9.3962 | 1.3776 | 230.2979 | 0.3668
9.398 | 1.3779 | 230.3432 | 0.3669
9.4 | 1.3782 | 230.3919 | 0.3668
9.402 | 1.3786 | 230.44 | 0.3667
9.4038 | 1.3789 | 230.4864 | 0.3669
9.4057 | 1.3792 | 230.5328 | 0.3671
9.4077 | 1.3796 | 230.5805 | 0.3669
9.4096 | 1.3799 | 230.6268 | 0.3669
9.4116 | 1.3802 | 230.6761 | 0.367
9.4134 | 1.3805 | 230.7214 | 0.3671
9.4154 | 1.3809 | 230.769 | 0.3671
9.4174 | 1.3812 | 230.8179 | 0.367
9.4192 | 1.3815 | 230.8634 | 0.367
9.4211 | 1.3819 | 230.9098 | 0.3671
9.4231 | 1.3822 | 230.959 | 0.3671
9.4253 | 1.3826 | 231.012 | 0.3671
9.4275 | 1.3829 | 231.0665 | 0.367
9.4298 | 1.3833 | 231.1229 | 0.3672
9.4322 | 1.3836 | 231.1806 | 0.3673
9.4346 | 1.384 | 231.2397 | 0.3672
9.4369 | 1.3844 | 231.2973 | 0.3671
9.4392 | 1.3847 | 231.352 | 0.3671
9.4412 | 1.385 | 231.401 | 0.3671
9.4431 | 1.3854 | 231.4475 | 0.3671
9.445 | 1.3857 | 231.4942 | 0.3672
9.4468 | 1.3861 | 231.5401 | 0.3673
9.4489 | 1.3864 | 231.5902 | 0.3673
9.451 | 1.3868 | 231.6418 | 0.3672
9.453 | 1.3871 | 231.6916 | 0.367
9.455 | 1.3875 | 231.739 | 0.367
9.4569 | 1.3878 | 231.7856 | 0.3672
9.4587 | 1.3881 | 231.8319 | 0.3672
9.4603 | 1.3884 | 231.8711 | 0.3671
9.4618 | 1.3887 | 231.908 | 0.3671
9.4633 | 1.389 | 231.9426 | 0.367
9.4645 | 1.3893 | 231.972 | 0.3671
9.4657 | 1.3896 | 232.002 | 0.3671
9.4667 | 1.3899 | 232.0278 | 0.3671
9.4679 | 1.3902 | 232.0567 | 0.367
9.4692 | 1.3904 | 232.0892 | 0.367
9.4707 | 1.3907 | 232.1244 | 0.367
9.4721 | 1.391 | 232.1604 | 0.3669
9.4737 | 1.3914 | 232.1996 | 0.3668
9.4755 | 1.3917 | 232.2423 | 0.3667
9.4775 | 1.392 | 232.2923 | 0.3667
9.4799 | 1.3924 | 232.3494 | 0.3668
9.4823 | 1.3928 | 232.4105 | 0.367
9.4848 | 1.3931 | 232.4705 | 0.3669
9.4872 | 1.3935 | 232.5306 | 0.3669
9.4896 | 1.3938 | 232.5876 | 0.3669
9.4919 | 1.3942 | 232.6435 | 0.367
9.494 | 1.3945 | 232.6963 | 0.3671
9.4963 | 1.3949 | 232.7528 | 0.367
9.4986 | 1.3952 | 232.8097 | 0.3669
9.501 | 1.3956 | 232.8671 | 0.367
9.5032 | 1.396 | 232.9222 | 0.3671
9.5054 | 1.3963 | 232.975 | 0.3671
9.5075 | 1.3967 | 233.0272 | 0.3672
9.5098 | 1.3971 | 233.0841 | 0.3672
9.5123 | 1.3975 | 233.1454 | 0.3672
9.5148 | 1.3978 | 233.2067 | 0.3673
9.5173 | 1.3982 | 233.2667 | 0.3684
9.5196 | 1.3986 | 233.3239 | 0.3721
9.5216 | 1.3989 | 233.3721 | 0.3743
9.5234 | 1.3992 | 233.4162 | 0.3747
9.525 | 1.3996 | 233.4555 | 0.3747
9.5266 | 1.3999 | 233.4948 | 0.3746
9.5283 | 1.4002 | 233.5376 | 0.3746
9.5301 | 1.4005 | 233.5799 | 0.3744
9.5317 | 1.4009 | 233.6193 | 0.3745
9.5332 | 1.4012 | 233.6581 | 0.3744
9.5348 | 1.4015 | 233.6958 | 0.3744
9.5364 | 1.4018 | 233.7343 | 0.3744
9.5378 | 1.4021 | 233.77 | 0.3744
9.5393 | 1.4024 | 233.8054 | 0.3745
9.5407 | 1.4027 | 233.8402 | 0.3746
9.542 | 1.403 | 233.8732 | 0.3745
9.5433 | 1.4033 | 233.9048 | 0.3745
9.5446 | 1.4035 | 233.9358 | 0.3745
9.5457 | 1.4038 | 233.9642 | 0.3745
9.547 | 1.4041 | 233.9954 | 0.3746
9.5483 | 1.4044 | 234.0264 | 0.3746
9.5497 | 1.4047 | 234.0612 | 0.3745
9.5513 | 1.405 | 234.0994 | 0.3746
9.553 | 1.4053 | 234.1428 | 0.3747
9.5551 | 1.4057 | 234.1943 | 0.3746
9.5574 | 1.406 | 234.2505 | 0.3746
9.5598 | 1.4064 | 234.309 | 0.3746
9.5624 | 1.4068 | 234.3721 | 0.3747
9.5649 | 1.4072 | 234.4344 | 0.3748
9.5676 | 1.4075 | 234.5002 | 0.3748
9.5702 | 1.4079 | 234.5643 | 0.3749
9.5727 | 1.4083 | 234.625 | 0.3751
9.5751 | 1.4086 | 234.684 | 0.375
9.5774 | 1.409 | 234.7403 | 0.375
9.5796 | 1.4093 | 234.7947 | 0.3749
9.5818 | 1.4097 | 234.8483 | 0.375
9.584 | 1.4101 | 234.9015 | 0.375
9.5861 | 1.4104 | 234.9525 | 0.3752
9.5881 | 1.4108 | 235.0034 | 0.3752
9.5902 | 1.4111 | 235.0534 | 0.3753
9.5923 | 1.4115 | 235.1042 | 0.3753
9.5943 | 1.4118 | 235.1554 | 0.3752
9.5963 | 1.4122 | 235.2043 | 0.3751
9.5981 | 1.4125 | 235.2472 | 0.375
9.5998 | 1.4128 | 235.288 | 0.3751
9.6013 | 1.4131 | 235.3263 | 0.375
9.6026 | 1.4134 | 235.3572 | 0.375
9.6039 | 1.4137 | 235.3889 | 0.375
9.6052 | 1.414 | 235.4222 | 0.375
9.6067 | 1.4143 | 235.4587 | 0.375
9.6082 | 1.4146 | 235.4939 | 0.375
9.6098 | 1.4149 | 235.5337 | 0.3751
9.6116 | 1.4153 | 235.5784 | 0.3749
9.6134 | 1.4156 | 235.6234 | 0.375
9.6153 | 1.4159 | 235.6686 | 0.3749
9.617 | 1.4162 | 235.7113 | 0.3749
9.6188 | 1.4166 | 235.7538 | 0.375
9.6206 | 1.4169 | 235.7989 | 0.375
9.6223 | 1.4172 | 235.8399 | 0.3749
9.6239 | 1.4175 | 235.8807 | 0.3749
9.6257 | 1.4178 | 235.9236 | 0.375
9.6273 | 1.4181 | 235.9638 | 0.3751
9.6291 | 1.4185 | 236.0062 | 0.375
9.631 | 1.4188 | 236.0533 | 0.375
9.633 | 1.4191 | 236.1025 | 0.3749
9.6351 | 1.4195 | 236.1539 | 0.3749
9.6374 | 1.4198 | 236.2099 | 0.3749
9.6398 | 1.4202 | 236.2701 | 0.375
9.6423 | 1.4206 | 236.3298 | 0.3751
9.6448 | 1.421 | 236.3933 | 0.3752
9.6475 | 1.4213 | 236.4582 | 0.3752
9.65 | 1.4217 | 236.5191 | 0.3752
9.6524 | 1.4221 | 236.5779 | 0.3751
9.6546 | 1.4224 | 236.6312 | 0.3752
9.6566 | 1.4228 | 236.6806 | 0.3754
9.6585 | 1.4231 | 236.7288 | 0.3753
9.6605 | 1.4234 | 236.7765 | 0.3753
9.6624 | 1.4238 | 236.8225 | 0.3754
9.664 | 1.4241 | 236.8628 | 0.3753
9.6657 | 1.4244 | 236.9045 | 0.3755
9.6674 | 1.4248 | 236.9473 | 0.3754
9.6693 | 1.4251 | 236.9935 | 0.3755
9.6713 | 1.4255 | 237.0419 | 0.3755
9.6731 | 1.4258 | 237.0856 | 0.3755
9.6749 | 1.4261 | 237.1299 | 0.3755
9.6766 | 1.4264 | 237.1725 | 0.3754
9.6783 | 1.4267 | 237.2123 | 0.3753
9.6799 | 1.4271 | 237.2516 | 0.3754
9.6815 | 1.4274 | 237.2917 | 0.3753
9.6831 | 1.4277 | 237.331 | 0.3752
9.6849 | 1.428 | 237.3746 | 0.3753
9.6868 | 1.4284 | 237.422 | 0.3754
9.6889 | 1.4287 | 237.4726 | 0.3753
9.691 | 1.4291 | 237.5247 | 0.3754
9.6931 | 1.4294 | 237.576 | 0.3756
9.6953 | 1.4298 | 237.6295 | 0.3756
9.6973 | 1.4301 | 237.6788 | 0.3756
9.6994 | 1.4305 | 237.7293 | 0.3766
9.7013 | 1.4308 | 237.7762 | 0.3801
9.7031 | 1.4311 | 237.8214 | 0.3822
9.7048 | 1.4314 | 237.8635 | 0.3825
9.7063 | 1.4317 | 237.9005 | 0.3824
9.7075 | 1.432 | 237.9297 | 0.3823
9.7088 | 1.4323 | 237.9611 | 0.3822
9.7102 | 1.4326 | 237.994 | 0.3822
9.7116 | 1.4329 | 238.029 | 0.3822
9.7132 | 1.4332 | 238.069 | 0.3823
9.715 | 1.4335 | 238.1119 | 0.3825
9.7169 | 1.4339 | 238.1585 | 0.3825
9.7189 | 1.4342 | 238.2082 | 0.3824
9.7211 | 1.4346 | 238.2634 | 0.3825
9.7234 | 1.4349 | 238.3198 | 0.3824
9.7257 | 1.4353 | 238.3753 | 0.3826
9.728 | 1.4357 | 238.4309 | 0.3825
9.7301 | 1.436 | 238.4827 | 0.3827
9.7321 | 1.4363 | 238.5331 | 0.3828
9.7341 | 1.4367 | 238.5811 | 0.3827
9.736 | 1.437 | 238.6285 | 0.3826
9.738 | 1.4373 | 238.6774 | 0.3828
9.74 | 1.4377 | 238.7243 | 0.3827
9.7419 | 1.438 | 238.7726 | 0.3829
9.7438 | 1.4383 | 238.8197 | 0.3828
9.7456 | 1.4387 | 238.8635 | 0.3828
9.7474 | 1.439 | 238.9067 | 0.3826
9.7493 | 1.4394 | 238.9525 | 0.3827
9.7513 | 1.4397 | 239.0028 | 0.3829
9.7535 | 1.4401 | 239.0571 | 0.383
9.7556 | 1.4404 | 239.1084 | 0.383
9.7575 | 1.4407 | 239.1547 | 0.383
9.7594 | 1.4411 | 239.2021 | 0.383
9.7613 | 1.4414 | 239.2466 | 0.3829
9.763 | 1.4417 | 239.2897 | 0.383
9.7649 | 1.4421 | 239.3369 | 0.3829
9.767 | 1.4424 | 239.3862 | 0.3829
9.7689 | 1.4428 | 239.4346 | 0.3828
9.7711 | 1.4431 | 239.4867 | 0.3828
9.7733 | 1.4435 | 239.5411 | 0.3829
9.7753 | 1.4438 | 239.5909 | 0.383
9.7772 | 1.4441 | 239.6376 | 0.383
9.779 | 1.4445 | 239.6817 | 0.383
9.7808 | 1.4448 | 239.7243 | 0.3831
9.7824 | 1.4451 | 239.765 | 0.3832
9.784 | 1.4454 | 239.8043 | 0.3831
9.7854 | 1.4457 | 239.8386 | 0.383
9.7867 | 1.446 | 239.8697 | 0.3829
9.788 | 1.4463 | 239.9018 | 0.3829
9.7894 | 1.4466 | 239.9352 | 0.3829
9.7908 | 1.4469 | 239.9709 | 0.3829
9.7922 | 1.4472 | 240.0059 | 0.383
9.7937 | 1.4475 | 240.0425 | 0.3829
9.7955 | 1.4478 | 240.0849 | 0.3828
9.7974 | 1.4482 | 240.1327 | 0.3829
9.7996 | 1.4485 | 240.187 | 0.3831
9.8019 | 1.4489 | 240.2429 | 0.3831
9.8043 | 1.4493 | 240.3011 | 0.3831
9.8066 | 1.4496 | 240.359 | 0.3832
9.8091 | 1.45 | 240.4198 | 0.3831
9.8115 | 1.4503 | 240.477 | 0.3831
9.8135 | 1.4507 | 240.527 | 0.3831
9.8155 | 1.451 | 240.576 | 0.3831
9.8174 | 1.4513 | 240.623 | 0.3832
9.8192 | 1.4517 | 240.6662 | 0.3834
9.821 | 1.452 | 240.7116 | 0.3833
9.823 | 1.4524 | 240.7594 | 0.3832
9.825 | 1.4527 | 240.8082 | 0.3832
9.8269 | 1.453 | 240.856 | 0.3834
9.8291 | 1.4534 | 240.9086 | 0.3835
9.8313 | 1.4538 | 240.9636 | 0.3834
9.8336 | 1.4541 | 241.0197 | 0.3834
9.8358 | 1.4545 | 241.0735 | 0.3834
9.8378 | 1.4548 | 241.1232 | 0.3834
9.8397 | 1.4551 | 241.1695 | 0.3834
9.8415 | 1.4555 | 241.2137 | 0.3834
9.8432 | 1.4558 | 241.2547 | 0.3834
9.845 | 1.4561 | 241.2991 | 0.3836
9.8468 | 1.4565 | 241.3424 | 0.3836
9.8485 | 1.4568 | 241.3849 | 0.3834
9.8504 | 1.4571 | 241.4307 | 0.3834
9.8522 | 1.4575 | 241.4763 | 0.3835
9.854 | 1.4578 | 241.5188 | 0.3835
9.8557 | 1.4581 | 241.5624 | 0.3835
9.8575 | 1.4584 | 241.6059 | 0.3836
9.8592 | 1.4587 | 241.6465 | 0.3836
9.8607 | 1.459 | 241.6834 | 0.3836
9.862 | 1.4593 | 241.7168 | 0.3836
9.8634 | 1.4596 | 241.7499 | 0.3837
9.8647 | 1.4599 | 241.7821 | 0.3836
9.866 | 1.4602 | 241.8138 | 0.3834
9.8673 | 1.4605 | 241.846 | 0.3836
9.8687 | 1.4608 | 241.8811 | 0.3837
9.8703 | 1.4611 | 241.9184 | 0.3837
9.872 | 1.4614 | 241.9597 | 0.3853
9.8738 | 1.4618 | 242.0048 | 0.3886
9.8757 | 1.4621 | 242.0526 | 0.3903
9.878 | 1.4625 | 242.1072 | 0.3907
9.8804 | 1.4628 | 242.1658 | 0.3907
9.8828 | 1.4632 | 242.2247 | 0.3907
9.8852 | 1.4636 | 242.285 | 0.3907
9.8876 | 1.4639 | 242.344 | 0.3908
9.8899 | 1.4643 | 242.3999 | 0.3908
9.8922 | 1.4646 | 242.4559 | 0.3909
9.8943 | 1.465 | 242.5066 | 0.3909
9.8962 | 1.4653 | 242.5544 | 0.3909
9.8982 | 1.4657 | 242.6032 | 0.3909
9.9001 | 1.466 | 242.6501 | 0.391
9.9021 | 1.4663 | 242.698 | 0.3909
9.904 | 1.4667 | 242.7453 | 0.3909
9.9059 | 1.467 | 242.7917 | 0.3909
9.9079 | 1.4674 | 242.8396 | 0.3909
9.9098 | 1.4677 | 242.8878 | 0.391
9.9119 | 1.468 | 242.9382 | 0.391
9.9138 | 1.4684 | 242.9856 | 0.391
9.9157 | 1.4687 | 243.0318 | 0.391
9.9174 | 1.469 | 243.0736 | 0.391
9.9189 | 1.4693 | 243.111 | 0.3911
9.9204 | 1.4696 | 243.1481 | 0.391
9.9219 | 1.4699 | 243.1833 | 0.3911
9.9234 | 1.4703 | 243.2208 | 0.3911
9.9252 | 1.4706 | 243.2636 | 0.3911
9.927 | 1.4709 | 243.3097 | 0.3913
9.929 | 1.4713 | 243.3578 | 0.3912
9.9309 | 1.4716 | 243.4054 | 0.3912
9.9328 | 1.472 | 243.4511 | 0.3912
9.9348 | 1.4723 | 243.4992 | 0.3912
9.9368 | 1.4726 | 243.5496 | 0.3912
9.9387 | 1.473 | 243.595 | 0.3911
9.9404 | 1.4733 | 243.6379 | 0.3912
9.9422 | 1.4736 | 243.6825 | 0.3913
9.9438 | 1.4739 | 243.7208 | 0.3914
9.9452 | 1.4742 | 243.754 | 0.3915
9.9465 | 1.4745 | 243.7875 | 0.3914
9.948 | 1.4748 | 243.8237 | 0.3912
9.9497 | 1.4751 | 243.8664 | 0.3913
9.9517 | 1.4755 | 243.9138 | 0.3912
9.9537 | 1.4758 | 243.9631 | 0.3911
9.9557 | 1.4762 | 244.0122 | 0.3913
9.958 | 1.4766 | 244.069 | 0.3915
9.9605 | 1.4769 | 244.1299 | 0.3915
9.9628 | 1.4773 | 244.1864 | 0.3916
9.9651 | 1.4777 | 244.2436 | 0.3918
9.9675 | 1.478 | 244.3004 | 0.3916
9.9696 | 1.4784 | 244.3536 | 0.3915
9.9716 | 1.4787 | 244.4008 | 0.3915
9.9735 | 1.479 | 244.4473 | 0.3915
9.9752 | 1.4794 | 244.4904 | 0.3916
9.9768 | 1.4797 | 244.5296 | 0.3917
9.9785 | 1.48 | 244.5711 | 0.3918
9.9803 | 1.4803 | 244.6149 | 0.3917
9.9819 | 1.4807 | 244.6549 | 0.3917
9.9836 | 1.481 | 244.697 | 0.3918
9.9854 | 1.4813 | 244.7396 | 0.3918
9.9874 | 1.4817 | 244.7886 | 0.3918
9.9895 | 1.482 | 244.8403 | 0.3918
9.9915 | 1.4824 | 244.8903 | 0.3918
9.9935 | 1.4827 | 244.9399 | 0.3916
9.9954 | 1.4831 | 244.9861 | 0.3917
9.9972 | 1.4834 | 245.0302 | 0.3918
9.999 | 1.4837 | 245.0728 | 0.3918
10.0008 | 1.4841 | 245.118 | 0.3918
10.0028 | 1.4844 | 245.1672 | 0.392
10.0049 | 1.4848 | 245.2177 | 0.3919
10.007 | 1.4851 | 245.2706 | 0.3918
10.0092 | 1.4855 | 245.3227 | 0.392
10.0112 | 1.4859 | 245.3737 | 0.3919
10.0134 | 1.4862 | 245.4259 | 0.3919
10.0154 | 1.4866 | 245.4745 | 0.3922
10.0172 | 1.4869 | 245.5198 | 0.3922
10.0188 | 1.4872 | 245.5589 | 0.3922
10.0202 | 1.4875 | 245.5935 | 0.3923
10.0214 | 1.4878 | 245.6231 | 0.3924
10.0225 | 1.4881 | 245.65 | 0.3924
10.0236 | 1.4884 | 245.6767 | 0.3923
10.0249 | 1.4887 | 245.7089 | 0.3924
10.0261 | 1.4889 | 245.7377 | 0.3923
10.0274 | 1.4892 | 245.7694 | 0.3922
10.0288 | 1.4896 | 245.8035 | 0.3922
10.0303 | 1.4899 | 245.8414 | 0.3922
10.0321 | 1.4902 | 245.8843 | 0.3923
10.034 | 1.4905 | 245.9309 | 0.3923
10.036 | 1.4909 | 245.9813 | 0.3924
10.0381 | 1.4912 | 246.0309 | 0.3922
10.04 | 1.4916 | 246.0793 | 0.3922
10.042 | 1.4919 | 246.1281 | 0.3923
10.044 | 1.4922 | 246.1771 | 0.3935
10.0459 | 1.4925 | 246.2233 | 0.3973
10.0477 | 1.4929 | 246.2664 | 0.3993
10.0495 | 1.4932 | 246.3122 | 0.3997
10.0515 | 1.4935 | 246.3594 | 0.3995
10.0535 | 1.4939 | 246.4089 | 0.3993
10.0554 | 1.4942 | 246.4563 | 0.3992
10.0573 | 1.4945 | 246.5023 | 0.3993
10.0592 | 1.4949 | 246.5478 | 0.3993
10.0613 | 1.4952 | 246.6008 | 0.3993
10.0635 | 1.4956 | 246.654 | 0.3994
10.0657 | 1.496 | 246.7095 | 0.3995
10.068 | 1.4964 | 246.7647 | 0.3995
10.0702 | 1.4967 | 246.8195 | 0.3996
10.0725 | 1.4971 | 246.8755 | 0.3996
10.0747 | 1.4974 | 246.9289 | 0.3996
10.0766 | 1.4978 | 246.9758 | 0.3997
10.0785 | 1.4981 | 247.0209 | 0.3997
10.0803 | 1.4985 | 247.0672 | 0.3997
10.0822 | 1.4988 | 247.1137 | 0.3997
10.0841 | 1.4991 | 247.1581 | 0.3999
10.0859 | 1.4995 | 247.2037 | 0.3997
10.0878 | 1.4998 | 247.2511 | 0.3998
10.0896 | 1.5002 | 247.2935 | 0.3998
10.0912 | 1.5005 | 247.3342 | 0.3998
10.0927 | 1.5008 | 247.3708 | 0.3999
10.094 | 1.5011 | 247.4021 | 0.4001
10.0952 | 1.5014 | 247.4306 | 0.4
10.0963 | 1.5017 | 247.4588 | 0.4
10.0975 | 1.5019 | 247.4875 | 0.3999
10.0986 | 1.5022 | 247.5143 | 0.4001
10.0999 | 1.5025 | 247.5474 | 0.4
10.1013 | 1.5028 | 247.5816 | 0.3998
10.1027 | 1.5031 | 247.616 | 0.3999
10.1041 | 1.5034 | 247.6506 | 0.3999
10.1056 | 1.5037 | 247.6873 | 0.4
10.1073 | 1.5041 | 247.7279 | 0.4001
10.1091 | 1.5044 | 247.7733 | 0.4001
10.1112 | 1.5048 | 247.8232 | 0.4001
10.1135 | 1.5051 | 247.8797 | 0.4002
10.1158 | 1.5055 | 247.9367 | 0.4003
10.1181 | 1.5058 | 247.9927 | 0.4003
10.1204 | 1.5062 | 248.0484 | 0.4003
10.1227 | 1.5066 | 248.1064 | 0.4004
10.125 | 1.5069 | 248.1617 | 0.4004
10.1271 | 1.5073 | 248.2125 | 0.4004
10.1292 | 1.5076 | 248.2647 | 0.4004
10.1313 | 1.508 | 248.3172 | 0.4005
10.1335 | 1.5083 | 248.3695 | 0.4007
10.1356 | 1.5087 | 248.4221 | 0.4007
10.1377 | 1.5091 | 248.4727 | 0.4008
10.1398 | 1.5094 | 248.5248 | 0.4008
10.1422 | 1.5098 | 248.5827 | 0.4009
10.1446 | 1.5102 | 248.6423 | 0.401
10.1469 | 1.5106 | 248.6987 | 0.4011
10.1491 | 1.5109 | 248.7516 | 0.401
10.151 | 1.5113 | 248.7997 | 0.401
10.1527 | 1.5116 | 248.8405 | 0.4011
10.1542 | 1.5119 | 248.8782 | 0.4011
10.1557 | 1.5123 | 248.9133 | 0.4011
10.1571 | 1.5126 | 248.9474 | 0.4012
10.1585 | 1.5129 | 248.9838 | 0.4012
10.1601 | 1.5132 | 249.0227 | 0.4013
10.1616 | 1.5136 | 249.0589 | 0.4013
10.163 | 1.5139 | 249.0923 | 0.4013
10.1643 | 1.5142 | 249.1248 | 0.4014
10.1657 | 1.5145 | 249.1591 | 0.4014
10.167 | 1.5148 | 249.1922 | 0.4016
10.1683 | 1.5151 | 249.2242 | 0.4016
10.1696 | 1.5154 | 249.2556 | 0.4015
10.1708 | 1.5156 | 249.2837 | 0.4015
10.172 | 1.5159 | 249.3129 | 0.4014
10.1731 | 1.5162 | 249.3402 | 0.4014
10.174 | 1.5165 | 249.3635 | 0.4016
10.1751 | 1.5168 | 249.3891 | 0.4015
10.1764 | 1.517 | 249.4214 | 0.4016
10.1779 | 1.5174 | 249.4575 | 0.4017
10.1795 | 1.5177 | 249.4976 | 0.4017
10.1813 | 1.518 | 249.5428 | 0.4017
10.1834 | 1.5184 | 249.5927 | 0.4017
10.1857 | 1.5187 | 249.6495 | 0.4019
10.1882 | 1.5191 | 249.7109 | 0.4019
10.1908 | 1.5195 | 249.7734 | 0.4018
10.1933 | 1.5199 | 249.8369 | 0.4018
10.1959 | 1.5202 | 249.9006 | 0.402
10.1985 | 1.5206 | 249.9624 | 0.4022
10.2008 | 1.521 | 250.0198 | 0.4022
10.2031 | 1.5214 | 250.0764 | 0.4021
10.2055 | 1.5217 | 250.1341 | 0.4022
10.2075 | 1.5221 | 250.1844 | 0.4023
10.2095 | 1.5224 | 250.2317 | 0.4023
10.2114 | 1.5228 | 250.2793 | 0.4024
10.2133 | 1.5231 | 250.326 | 0.4025
10.2152 | 1.5235 | 250.3732 | 0.4026
10.2171 | 1.5238 | 250.42 | 0.4026
10.219 | 1.5242 | 250.4663 | 0.4057
10.2208 | 1.5245 | 250.5086 | 0.4086
10.2222 | 1.5248 | 250.5438 | 0.4099
10.2237 | 1.5252 | 250.5818 | 0.4099
10.2252 | 1.5255 | 250.6166 | 0.4096
10.2263 | 1.5258 | 250.6451 | 0.4095
10.2275 | 1.5261 | 250.6731 | 0.4096
10.2288 | 1.5264 | 250.7049 | 0.4097
10.2302 | 1.5267 | 250.7413 | 0.4098
10.2316 | 1.527 | 250.7742 | 0.4099
10.2331 | 1.5273 | 250.8106 | 0.4099
10.2347 | 1.5277 | 250.8509 | 0.4098
10.2364 | 1.528 | 250.8915 | 0.4099
10.2379 | 1.5283 | 250.9291 | 0.4099
10.2395 | 1.5286 | 250.9685 | 0.4099
10.2411 | 1.5289 | 251.0073 | 0.4101
10.2426 | 1.5293 | 251.0434 | 0.4102
10.244 | 1.5296 | 251.0789 | 0.4102
10.2455 | 1.5299 | 251.1162 | 0.4102
10.247 | 1.5302 | 251.152 | 0.4104
10.2484 | 1.5305 | 251.1852 | 0.4103
10.2499 | 1.5308 | 251.2233 | 0.4102
10.2516 | 1.5311 | 251.2641 | 0.4103
10.2533 | 1.5315 | 251.3065 | 0.4101
10.2552 | 1.5318 | 251.3532 | 0.41
10.2572 | 1.5322 | 251.4025 | 0.4102
10.2594 | 1.5325 | 251.4554 | 0.4105
10.2617 | 1.5329 | 251.5113 | 0.4105
10.264 | 1.5333 | 251.5681 | 0.4104
10.2665 | 1.5337 | 251.6302 | 0.4105
10.269 | 1.5341 | 251.6916 | 0.4106
10.2714 | 1.5344 | 251.7498 | 0.4107
10.2734 | 1.5348 | 251.7985 | 0.4108
10.2752 | 1.5351 | 251.842 | 0.4109
10.2769 | 1.5355 | 251.8838 | 0.4108
10.2784 | 1.5358 | 251.9225 | 0.4109
10.2799 | 1.5361 | 251.9594 | 0.411
10.2814 | 1.5364 | 251.9948 | 0.411
10.2827 | 1.5367 | 252.0278 | 0.4109
10.2841 | 1.5371 | 252.0608 | 0.411
10.2855 | 1.5374 | 252.0961 | 0.4111
10.287 | 1.5377 | 252.1334 | 0.4111
10.2886 | 1.5381 | 252.1722 | 0.4111
10.2903 | 1.5384 | 252.2144 | 0.4112
10.2921 | 1.5387 | 252.2581 | 0.4112
10.2938 | 1.5391 | 252.2994 | 0.4113
10.2954 | 1.5394 | 252.3375 | 0.4113
10.2967 | 1.5397 | 252.3712 | 0.4114
10.2982 | 1.54 | 252.4073 | 0.4114
10.2997 | 1.5404 | 252.4444 | 0.4117
10.3014 | 1.5407 | 252.4851 | 0.4117
10.303 | 1.541 | 252.5256 | 0.4117
10.3048 | 1.5414 | 252.5691 | 0.4117
10.3067 | 1.5417 | 252.6144 | 0.4118
10.3085 | 1.5421 | 252.6596 | 0.4118
10.3104 | 1.5424 | 252.7054 | 0.4119
10.3122 | 1.5428 | 252.75 | 0.412
10.314 | 1.5431 | 252.7951 | 0.412
10.3157 | 1.5434 | 252.8356 | 0.4121
10.3171 | 1.5437 | 252.8705 | 0.4123
10.3185 | 1.544 | 252.904 | 0.4122
10.3197 | 1.5443 | 252.9348 | 0.4121
10.3208 | 1.5446 | 252.9605 | 0.4121
10.322 | 1.5449 | 252.9892 | 0.4122
10.3231 | 1.5452 | 253.0177 | 0.4122
10.3243 | 1.5455 | 253.0472 | 0.4124
10.3257 | 1.5459 | 253.0798 | 0.4125
10.3273 | 1.5462 | 253.12 | 0.4125
10.329 | 1.5465 | 253.162 | 0.4125
10.3309 | 1.5469 | 253.2088 | 0.4127
10.3328 | 1.5472 | 253.2561 | 0.4127
10.3348 | 1.5476 | 253.3046 | 0.4127
10.3368 | 1.5479 | 253.3525 | 0.4128
10.3386 | 1.5483 | 253.3962 | 0.413
10.3403 | 1.5486 | 253.4393 | 0.413
10.3421 | 1.5489 | 253.4826 | 0.4131
10.3437 | 1.5492 | 253.5208 | 0.4132
10.3453 | 1.5496 | 253.5618 | 0.4132
10.3469 | 1.5499 | 253.6008 | 0.4133
10.3485 | 1.5502 | 253.6387 | 0.4133
10.35 | 1.5506 | 253.6765 | 0.4133
10.3516 | 1.5509 | 253.7152 | 0.4135
10.3531 | 1.5512 | 253.7534 | 0.4136
10.3549 | 1.5516 | 253.7961 | 0.4136
10.3567 | 1.5519 | 253.8411 | 0.4137
10.3587 | 1.5523 | 253.8892 | 0.4138
10.3606 | 1.5527 | 253.9368 | 0.4139
10.3624 | 1.553 | 253.9815 | 0.4139
10.3642 | 1.5533 | 254.0254 | 0.4141
10.3658 | 1.5537 | 254.0641 | 0.4143
10.3673 | 1.554 | 254.1015 | 0.4144
10.3688 | 1.5543 | 254.138 | 0.4144
10.3704 | 1.5547 | 254.1768 | 0.4144
10.372 | 1.555 | 254.2164 | 0.4145
10.3737 | 1.5554 | 254.257 | 0.4147
10.3755 | 1.5557 | 254.3013 | 0.4148
10.3773 | 1.5561 | 254.3446 | 0.4149
10.379 | 1.5564 | 254.3869 | 0.4176
10.3805 | 1.5567 | 254.4238 | 0.4208
10.3819 | 1.5571 | 254.4591 | 0.4221
10.3834 | 1.5574 | 254.4943 | 0.4221
10.3846 | 1.5577 | 254.5239 | 0.4221
10.3857 | 1.558 | 254.5519 | 0.4223
10.3867 | 1.5583 | 254.5759 | 0.4222
10.3875 | 1.5585 | 254.5967 | 0.4221
10.3884 | 1.5589 | 254.6188 | 0.4222
10.3895 | 1.5592 | 254.6455 | 0.4224
10.3909 | 1.5595 | 254.679 | 0.4225
10.3923 | 1.5598 | 254.7138 | 0.4226
10.3937 | 1.5601 | 254.7472 | 0.4228
10.3951 | 1.5605 | 254.7824 | 0.4228
10.3969 | 1.5608 | 254.8269 | 0.4228
10.3988 | 1.5612 | 254.8729 | 0.423
10.4009 | 1.5615 | 254.9228 | 0.4231
10.4028 | 1.5619 | 254.9706 | 0.4232
10.4048 | 1.5622 | 255.0192 | 0.4234
10.4068 | 1.5626 | 255.0681 | 0.4235
10.4087 | 1.563 | 255.1142 | 0.4236
10.4103 | 1.5633 | 255.1556 | 0.4238
10.4121 | 1.5637 | 255.1997 | 0.4238
10.4138 | 1.564 | 255.2414 | 0.4241
10.4155 | 1.5644 | 255.2815 | 0.4241
10.4171 | 1.5647 | 255.3202 | 0.4242
10.4187 | 1.565 | 255.3609 | 0.4243
10.4203 | 1.5654 | 255.4007 | 0.4244
10.4221 | 1.5658 | 255.4426 | 0.4246
10.4239 | 1.5661 | 255.4872 | 0.4247
10.4257 | 1.5665 | 255.5323 | 0.4248
10.4276 | 1.5669 | 255.5778 | 0.425
10.4293 | 1.5672 | 255.6194 | 0.4252
10.4309 | 1.5675 | 255.6592 | 0.4252
10.4323 | 1.5679 | 255.6926 | 0.4252
10.4335 | 1.5682 | 255.7231 | 0.4253
10.4348 | 1.5685 | 255.7549 | 0.4255
10.4361 | 1.5689 | 255.7863 | 0.4256
10.4375 | 1.5692 | 255.8205 | 0.4257
10.4388 | 1.5695 | 255.854 | 0.4257
10.4402 | 1.5699 | 255.8867 | 0.4259
10.4415 | 1.5702 | 255.9202 | 0.4258
10.4429 | 1.5705 | 255.9528 | 0.4259
10.4441 | 1.5708 | 255.9819 | 0.426
10.4452 | 1.5711 | 256.0086 | 0.4262
10.4462 | 1.5714 | 256.0351 | 0.4261
10.4472 | 1.5717 | 256.0589 | 0.4262
10.4481 | 1.572 | 256.0801 | 0.4263
10.4489 | 1.5723 | 256.1004 | 0.4264
10.4496 | 1.5726 | 256.118 | 0.4264
10.4504 | 1.5729 | 256.1361 | 0.4264
10.4513 | 1.5732 | 256.1602 | 0.4266
10.4525 | 1.5735 | 256.1899 | 0.4267
10.4538 | 1.5738 | 256.2206 | 0.4267
10.4551 | 1.5741 | 256.2523 | 0.4268
10.4567 | 1.5745 | 256.2918 | 0.4267
10.4585 | 1.5748 | 256.3362 | 0.4269
10.4605 | 1.5752 | 256.3849 | 0.427
10.4626 | 1.5756 | 256.4354 | 0.4272
10.4647 | 1.5759 | 256.4884 | 0.4272
10.4668 | 1.5763 | 256.5399 | 0.4274
10.4688 | 1.5767 | 256.5889 | 0.4275
10.4707 | 1.577 | 256.6354 | 0.4277
10.4725 | 1.5774 | 256.6786 | 0.4279
10.4742 | 1.5778 | 256.7206 | 0.4279
10.4759 | 1.5781 | 256.7613 | 0.428
10.4773 | 1.5784 | 256.7955 | 0.4281
10.4786 | 1.5788 | 256.8272 | 0.4282
10.4798 | 1.5791 | 256.8582 | 0.4283
10.4811 | 1.5794 | 256.8894 | 0.4283
10.4824 | 1.5798 | 256.9218 | 0.4284
10.4838 | 1.5801 | 256.9561 | 0.4285
10.4853 | 1.5804 | 256.9917 | 0.4287
10.4866 | 1.5808 | 257.025 | 0.4288
10.4879 | 1.5811 | 257.0557 | 0.429
10.4891 | 1.5814 | 257.0848 | 0.4292
10.4901 | 1.5817 | 257.1115 | 0.4292
10.4911 | 1.582 | 257.1357 | 0.4293
10.4921 | 1.5823 | 257.16 | 0.4293
10.4931 | 1.5826 | 257.1831 | 0.4294
10.4942 | 1.583 | 257.211 | 0.4295
10.4955 | 1.5833 | 257.2419 | 0.4297
10.4968 | 1.5836 | 257.2742 | 0.4298
10.4982 | 1.584 | 257.3088 | 0.43
10.4996 | 1.5843 | 257.344 | 0.4302
10.5009 | 1.5846 | 257.3761 | 0.4303
10.5023 | 1.585 | 257.4091 | 0.4304
10.5037 | 1.5853 | 257.4428 | 0.4305
10.505 | 1.5856 | 257.4751 | 0.4305
10.5062 | 1.5859 | 257.5043 | 0.4307
10.5073 | 1.5862 | 257.5321 | 0.431
10.5084 | 1.5866 | 257.5584 | 0.4311
10.5094 | 1.5869 | 257.5823 | 0.4312
10.5105 | 1.5872 | 257.6099 | 0.4313
10.5118 | 1.5875 | 257.6411 | 0.4315
10.5131 | 1.5879 | 257.6734 | 0.4316
10.5145 | 1.5882 | 257.7086 | 0.4317
10.516 | 1.5886 | 257.745 | 0.4318
10.5177 | 1.5889 | 257.7858 | 0.432
10.5194 | 1.5893 | 257.8285 | 0.432
10.5212 | 1.5897 | 257.8732 | 0.4322
10.523 | 1.59 | 257.9176 | 0.4323
10.5248 | 1.5904 | 257.9602 | 0.4324
10.5264 | 1.5907 | 257.9995 | 0.4326
10.5277 | 1.591 | 258.032 | 0.4327
10.5288 | 1.5914 | 258.0596 | 0.4328
10.5299 | 1.5917 | 258.0858 | 0.4329
10.5309 | 1.592 | 258.111 | 0.4331
10.5319 | 1.5923 | 258.1346 | 0.4333
10.5329 | 1.5927 | 258.1595 | 0.4333
10.5339 | 1.593 | 258.1841 | 0.4335
10.5349 | 1.5933 | 258.208 | 0.4364
10.536 | 1.5936 | 258.2348 | 0.4397
10.5373 | 1.594 | 258.2668 | 0.441
10.5386 | 1.5943 | 258.2993 | 0.4412
10.54 | 1.5947 | 258.334 | 0.4411
10.5414 | 1.595 | 258.3686 | 0.441
10.5427 | 1.5953 | 258.3992 | 0.4413
10.5439 | 1.5957 | 258.4286 | 0.4413
10.545 | 1.596 | 258.4563 | 0.4415
10.5462 | 1.5963 | 258.4842 | 0.4417
10.5474 | 1.5967 | 258.514 | 0.4418
10.5487 | 1.5971 | 258.5468 | 0.4419
10.5503 | 1.5974 | 258.5849 | 0.442
10.5518 | 1.5978 | 258.6226 | 0.4421
10.5533 | 1.5981 | 258.6598 | 0.4423
10.5548 | 1.5985 | 258.6956 | 0.4424
10.556 | 1.5988 | 258.7264 | 0.4425
10.5573 | 1.5992 | 258.7581 | 0.4426
10.5584 | 1.5995 | 258.7847 | 0.4427
10.5593 | 1.5998 | 258.8063 | 0.443
10.5601 | 1.6001 | 258.8253 | 0.4432
10.5608 | 1.6004 | 258.8428 | 0.4431
10.5612 | 1.6007 | 258.8526 | 0.4433
10.5616 | 1.601 | 258.8634 | 0.4434
10.5622 | 1.6013 | 258.8776 | 0.4435
10.5629 | 1.6016 | 258.8945 | 0.4435
10.5638 | 1.6019 | 258.9165 | 0.4434
10.5648 | 1.6022 | 258.9418 | 0.4437
10.566 | 1.6025 | 258.9698 | 0.4438
10.5672 | 1.6029 | 258.9991 | 0.4438
10.5684 | 1.6032 | 259.0302 | 0.4441
10.5698 | 1.6035 | 259.064 | 0.4443
10.5713 | 1.6039 | 259.0999 | 0.4443
10.5727 | 1.6042 | 259.1353 | 0.4443
10.5741 | 1.6046 | 259.1689 | 0.4445
10.5753 | 1.6049 | 259.1982 | 0.4446
10.5766 | 1.6052 | 259.2304 | 0.4449
10.5777 | 1.6056 | 259.2585 | 0.4452
10.5789 | 1.6059 | 259.2866 | 0.4452
10.58 | 1.6062 | 259.3143 | 0.4454
10.5812 | 1.6065 | 259.3429 | 0.4454
10.5824 | 1.6069 | 259.3727 | 0.4455
10.5835 | 1.6072 | 259.4001 | 0.4455
10.5848 | 1.6076 | 259.4306 | 0.4457
10.5861 | 1.6079 | 259.4636 | 0.4457
10.5876 | 1.6083 | 259.5002 | 0.4458
10.5891 | 1.6087 | 259.5375 | 0.4461
10.5907 | 1.6091 | 259.5765 | 0.4464
10.5924 | 1.6094 | 259.6165 | 0.4466
10.5936 | 1.6098 | 259.6469 | 0.4468
10.5948 | 1.6101 | 259.6759 | 0.4469
10.5958 | 1.6105 | 259.7015 | 0.447
10.5968 | 1.6108 | 259.7263 | 0.4472
10.5979 | 1.6111 | 259.7531 | 0.4473
10.599 | 1.6115 | 259.7793 | 0.4475
10.6001 | 1.6118 | 259.8061 | 0.4475
10.6011 | 1.6122 | 259.8313 | 0.4477
10.6022 | 1.6125 | 259.8575 | 0.4481
10.603 | 1.6128 | 259.8776 | 0.4482
10.6037 | 1.6132 | 259.8949 | 0.4483
10.6043 | 1.6135 | 259.9093 | 0.4487
10.6049 | 1.6138 | 259.9252 | 0.4487
10.6055 | 1.6141 | 259.9394 | 0.4486
10.606 | 1.6144 | 259.9522 | 0.4486
10.6064 | 1.6146 | 259.9616 | 0.4489
10.6068 | 1.6149 | 259.9698 | 0.4491
10.6072 | 1.6152 | 259.9812 | 0.4492
10.6077 | 1.6155 | 259.9925 | 0.4493
10.6083 | 1.6158 | 260.0081 | 0.4495
10.609 | 1.6161 | 260.0243 | 0.4497
10.6099 | 1.6164 | 260.0463 | 0.4498
10.611 | 1.6168 | 260.0743 | 0.4499
10.6123 | 1.6171 | 260.1049 | 0.45
10.6136 | 1.6175 | 260.1373 | 0.4503
10.615 | 1.6178 | 260.1718 | 0.4505
10.6166 | 1.6182 | 260.2099 | 0.4504
10.6181 | 1.6185 | 260.2485 | 0.4506
10.6196 | 1.6189 | 260.2844 | 0.4507
10.621 | 1.6193 | 260.3181 | 0.451
10.6224 | 1.6196 | 260.3521 | 0.4512
10.6237 | 1.62 | 260.384 | 0.4515
10.6248 | 1.6203 | 260.4115 | 0.4532
10.626 | 1.6207 | 260.4424 | 0.4568
10.6274 | 1.621 | 260.4752 | 0.4586
10.6286 | 1.6214 | 260.506 | 0.4591
10.6298 | 1.6218 | 260.5333 | 0.4591
10.6311 | 1.6221 | 260.5664 | 0.4592
10.6326 | 1.6225 | 260.6021 | 0.4593
10.6339 | 1.6229 | 260.636 | 0.4595
10.6353 | 1.6232 | 260.6685 | 0.4598
10.6363 | 1.6236 | 260.6928 | 0.46
10.6369 | 1.6239 | 260.7084 | 0.4602
10.6374 | 1.6242 | 260.721 | 0.4604
10.6379 | 1.6246 | 260.7321 | 0.4605
10.6383 | 1.6249 | 260.7434 | 0.4606
10.6389 | 1.6252 | 260.7571 | 0.4608
10.6396 | 1.6255 | 260.7753 | 0.4611
10.6403 | 1.6259 | 260.7929 | 0.4613
10.6409 | 1.6262 | 260.8071 | 0.4614
10.6416 | 1.6265 | 260.8228 | 0.4615
10.6422 | 1.6268 | 260.8392 | 0.4616
10.643 | 1.6271 | 260.8575 | 0.4618
10.6436 | 1.6274 | 260.8723 | 0.4621
10.6441 | 1.6277 | 260.8852 | 0.4623
10.6445 | 1.628 | 260.895 | 0.4623
10.6449 | 1.6283 | 260.9033 | 0.4625
10.6451 | 1.6286 | 260.9103 | 0.4625
10.6453 | 1.6289 | 260.9148 | 0.4626
10.6456 | 1.6291 | 260.9206 | 0.4627
10.646 | 1.6294 | 260.9307 | 0.4628
10.6465 | 1.6297 | 260.9445 | 0.4628
10.6472 | 1.63 | 260.9612 | 0.4632
10.6481 | 1.6304 | 260.9839 | 0.4633
10.6493 | 1.6307 | 261.0125 | 0.4634
10.6507 | 1.6311 | 261.0456 | 0.4635
10.6521 | 1.6314 | 261.0814 | 0.4637
10.6538 | 1.6318 | 261.1221 | 0.4639
10.6556 | 1.6322 | 261.1659 | 0.4642
10.6574 | 1.6325 | 261.2108 | 0.4644
10.6591 | 1.6329 | 261.2514 | 0.4646
10.6605 | 1.6333 | 261.287 | 0.4647
10.6619 | 1.6337 | 261.3218 | 0.4649
10.6633 | 1.634 | 261.3543 | 0.465
10.6644 | 1.6344 | 261.3814 | 0.4652
10.6653 | 1.6347 | 261.4037 | 0.4654
10.6663 | 1.6351 | 261.4277 | 0.4658
10.6672 | 1.6354 | 261.4502 | 0.466
10.668 | 1.6358 | 261.4709 | 0.4661
10.6688 | 1.6361 | 261.4904 | 0.4662
10.6697 | 1.6365 | 261.5122 | 0.4665
10.6705 | 1.6368 | 261.5325 | 0.4668
10.6712 | 1.6371 | 261.5479 | 0.4669
10.6717 | 1.6374 | 261.5615 | 0.467
10.6722 | 1.6378 | 261.5724 | 0.467
10.6724 | 1.6381 | 261.5793 | 0.4672
10.6727 | 1.6384 | 261.5867 | 0.4674
10.6731 | 1.6387 | 261.5955 | 0.4676
10.6736 | 1.639 | 261.6082 | 0.4678
10.674 | 1.6393 | 261.618 | 0.4681
10.6746 | 1.6396 | 261.6333 | 0.4683
10.6753 | 1.64 | 261.6501 | 0.4684
10.6762 | 1.6403 | 261.6704 | 0.4688
10.6769 | 1.6406 | 261.6885 | 0.469
10.6776 | 1.6409 | 261.7069 | 0.4691
10.6783 | 1.6413 | 261.723 | 0.4694
10.6789 | 1.6416 | 261.7389 | 0.4697
10.6795 | 1.6419 | 261.7533 | 0.4698
10.6802 | 1.6422 | 261.7697 | 0.4699
10.6809 | 1.6425 | 261.7857 | 0.4701
10.6813 | 1.6428 | 261.7975 | 0.4702
10.6818 | 1.6431 | 261.8078 | 0.4704
10.6824 | 1.6434 | 261.8246 | 0.4705
10.6833 | 1.6437 | 261.8459 | 0.4709
10.6842 | 1.6441 | 261.8684 | 0.4712
10.6852 | 1.6444 | 261.8926 | 0.4712
10.6864 | 1.6448 | 261.9207 | 0.4713
10.6878 | 1.6452 | 261.9562 | 0.4715
10.6892 | 1.6456 | 261.9904 | 0.4718
10.6908 | 1.6459 | 262.0298 | 0.4721
10.6923 | 1.6463 | 262.0663 | 0.4724
10.6937 | 1.6467 | 262.1015 | 0.4727
10.695 | 1.6471 | 262.1335 | 0.4729
10.6961 | 1.6474 | 262.1584 | 0.473
10.6968 | 1.6478 | 262.1771 | 0.4733
10.6974 | 1.6481 | 262.1923 | 0.4736
10.6981 | 1.6484 | 262.208 | 0.4739
10.6987 | 1.6488 | 262.2227 | 0.4742
10.699 | 1.6491 | 262.2307 | 0.4745
10.6992 | 1.6494 | 262.2357 | 0.4766
10.6996 | 1.6497 | 262.2445 | 0.4802
10.7 | 1.6501 | 262.2552 | 0.482
10.7007 | 1.6504 | 262.2718 | 0.4824
10.7014 | 1.6508 | 262.2889 | 0.4826
10.7022 | 1.6511 | 262.3087 | 0.4827
10.703 | 1.6514 | 262.3293 | 0.483
10.7037 | 1.6518 | 262.3465 | 0.4832
10.7044 | 1.6521 | 262.3622 | 0.4834
10.705 | 1.6524 | 262.3774 | 0.4836
10.7055 | 1.6528 | 262.3909 | 0.484
10.7062 | 1.6531 | 262.4072 | 0.4842
10.7068 | 1.6535 | 262.4224 | 0.4844
10.7075 | 1.6538 | 262.4392 | 0.4847
10.7083 | 1.6541 | 262.4583 | 0.485
10.7091 | 1.6545 | 262.4782 | 0.4852
10.7099 | 1.6548 | 262.4977 | 0.4854
10.7107 | 1.6552 | 262.5172 | 0.4858
10.7113 | 1.6555 | 262.5328 | 0.4859
10.7119 | 1.6558 | 262.5463 | 0.4861
10.7123 | 1.6561 | 262.5554 | 0.4863
10.7126 | 1.6564 | 262.5635 | 0.4865
10.7127 | 1.6567 | 262.5661 | 0.4866
10.7127 | 1.657 | 262.5662 | 0.4868
10.7129 | 1.6573 | 262.5707 | 0.4871
10.7133 | 1.6576 | 262.5799 | 0.4873
10.7136 | 1.6579 | 262.5894 | 0.4874
10.7142 | 1.6582 | 262.6021 | 0.4875
10.7148 | 1.6585 | 262.6179 | 0.4877
10.7156 | 1.6589 | 262.6367 | 0.488
10.7165 | 1.6592 | 262.66 | 0.4882
10.7177 | 1.6596 | 262.6894 | 0.4884
10.7189 | 1.66 | 262.7187 | 0.4886
10.7201 | 1.6603 | 262.7465 | 0.4887
10.721 | 1.6607 | 262.7693 | 0.4891
10.722 | 1.661 | 262.794 | 0.4894
10.7228 | 1.6613 | 262.8135 | 0.4897
10.7234 | 1.6616 | 262.829 | 0.49
10.724 | 1.662 | 262.8421 | 0.4902
10.7245 | 1.6623 | 262.8563 | 0.4902
10.7251 | 1.6626 | 262.8699 | 0.4904
10.7257 | 1.663 | 262.885 | 0.4906
10.7263 | 1.6633 | 262.899 | 0.4909
10.7269 | 1.6636 | 262.9149 | 0.4912
10.7276 | 1.664 | 262.9316 | 0.4912
10.7285 | 1.6643 | 262.953 | 0.4914
10.7295 | 1.6647 | 262.9774 | 0.4917
10.7304 | 1.665 | 263.0005 | 0.492
10.7314 | 1.6654 | 263.0244 | 0.4922
10.7322 | 1.6657 | 263.0429 | 0.4924
10.7327 | 1.666 | 263.0569 | 0.4926
10.7332 | 1.6664 | 263.0679 | 0.4929
10.7336 | 1.6667 | 263.0787 | 0.4932
10.734 | 1.667 | 263.0884 | 0.4934
10.7346 | 1.6674 | 263.1017 | 0.4936
10.7351 | 1.6677 | 263.1161 | 0.4939
10.7359 | 1.6681 | 263.135 | 0.4941
10.7366 | 1.6684 | 263.153 | 0.4943
10.7373 | 1.6687 | 263.1693 | 0.4946
10.738 | 1.6691 | 263.1852 | 0.4948
10.7385 | 1.6694 | 263.1985 | 0.495
10.739 | 1.6697 | 263.2104 | 0.4952
10.7394 | 1.6701 | 263.2204 | 0.4955
10.7397 | 1.6704 | 263.2278 | 0.4957
10.7398 | 1.6706 | 263.2303 | 0.496
10.7399 | 1.6709 | 263.2318 | 0.4961
10.7399 | 1.6712 | 263.2324 | 0.4964
10.74 | 1.6715 | 263.2357 | 0.4966
10.7403 | 1.6718 | 263.2428 | 0.4969
10.7407 | 1.6722 | 263.2524 | 0.4972
10.7412 | 1.6725 | 263.2637 | 0.4974
10.7418 | 1.6728 | 263.279 | 0.4976
10.7426 | 1.6732 | 263.298 | 0.4977
10.7434 | 1.6735 | 263.3177 | 0.498
10.7444 | 1.6739 | 263.3427 | 0.4983
10.7454 | 1.6742 | 263.3677 | 0.4984
10.7464 | 1.6746 | 263.3923 | 0.4985
10.7474 | 1.6749 | 263.4171 | 0.4988
10.7483 | 1.6753 | 263.4379 | 0.4991
10.7491 | 1.6756 | 263.4581 | 0.4995
10.7498 | 1.676 | 263.4751 | 0.4999
10.7506 | 1.6763 | 263.494 | 0.5002
10.7514 | 1.6767 | 263.5143 | 0.5004
10.752 | 1.677 | 263.5297 | 0.5005
10.7526 | 1.6774 | 263.545 | 0.5008
10.7533 | 1.6777 | 263.562 | 0.5011
10.754 | 1.6781 | 263.5794 | 0.5022
10.7548 | 1.6784 | 263.5977 | 0.5061
10.7556 | 1.6788 | 263.6167 | 0.5086
10.7563 | 1.6792 | 263.6358 | 0.5094
10.7571 | 1.6795 | 263.6536 | 0.5094
10.7577 | 1.6798 | 263.6699 | 0.5094
10.7582 | 1.6802 | 263.6819 | 0.5096
10.7585 | 1.6805 | 263.6877 | 0.5099
10.7587 | 1.6808 | 263.6927 | 0.5101
10.7589 | 1.6812 | 263.6977 | 0.5103
10.7593 | 1.6815 | 263.7081 | 0.5107
10.7597 | 1.6818 | 263.7182 | 0.5109
10.7601 | 1.6822 | 263.7276 | 0.5111
10.7605 | 1.6825 | 263.738 | 0.5115
10.761 | 1.6828 | 263.7499 | 0.5118
10.7613 | 1.6832 | 263.7585 | 0.512
10.7616 | 1.6835 | 263.765 | 0.5122
10.7618 | 1.6838 | 263.7695 | 0.5126
10.7618 | 1.6841 | 263.7708 | 0.5129
10.762 | 1.6844 | 263.774 | 0.5129
10.762 | 1.6847 | 263.7735 | 0.513
10.7619 | 1.6849 | 263.7715 | 0.5133
10.7618 | 1.6852 | 263.7692 | 0.5136
10.7617 | 1.6855 | 263.7664 | 0.5138
10.7617 | 1.6858 | 263.7672 | 0.5139
10.7619 | 1.6861 | 263.7717 | 0.5141
10.7623 | 1.6864 | 263.7813 | 0.5141
10.7629 | 1.6868 | 263.7958 | 0.5142
10.7636 | 1.6871 | 263.8138 | 0.5146
10.7646 | 1.6875 | 263.8391 | 0.5149
10.7658 | 1.6878 | 263.868 | 0.5151
10.7671 | 1.6882 | 263.9007 | 0.5155
10.7685 | 1.6886 | 263.9332 | 0.5159
10.7697 | 1.689 | 263.9629 | 0.5161
10.7709 | 1.6893 | 263.992 | 0.5164
10.7718 | 1.6897 | 264.0139 | 0.5167
10.7725 | 1.69 | 264.0309 | 0.5168
10.7732 | 1.6904 | 264.0488 | 0.517
10.7738 | 1.6907 | 264.0632 | 0.5174
10.7743 | 1.6911 | 264.0754 | 0.5177
10.7747 | 1.6914 | 264.085 | 0.5179
10.7751 | 1.6917 | 264.0958 | 0.5181
10.7756 | 1.6921 | 264.1078 | 0.5186
10.7761 | 1.6924 | 264.1201 | 0.5188
10.7767 | 1.6928 | 264.1347 | 0.5189
10.7773 | 1.6931 | 264.1493 | 0.5193
10.7779 | 1.6934 | 264.1631 | 0.5196
10.7782 | 1.6938 | 264.1727 | 0.5198
10.7785 | 1.6941 | 264.1792 | 0.52
10.7785 | 1.6944 | 264.1801 | 0.5203
10.7786 | 1.6947 | 264.1816 | 0.5204
10.7788 | 1.695 | 264.1855 | 0.5205
10.7791 | 1.6954 | 264.1935 | 0.5209
10.7795 | 1.6957 | 264.2022 | 0.5213
10.7799 | 1.696 | 264.214 | 0.5214
10.7804 | 1.6964 | 264.2257 | 0.5217
10.7809 | 1.6967 | 264.2367 | 0.5217
10.7814 | 1.697 | 264.2499 | 0.522
10.782 | 1.6974 | 264.2651 | 0.5224
10.7824 | 1.6977 | 264.2735 | 0.5225
10.7827 | 1.698 | 264.2813 | 0.5226
10.7829 | 1.6983 | 264.2862 | 0.5227
10.7831 | 1.6986 | 264.2912 | 0.523
10.7832 | 1.6989 | 264.2939 | 0.5233
10.7832 | 1.6992 | 264.2943 | 0.5235
10.7834 | 1.6995 | 264.2991 | 0.5238
10.7836 | 1.6999 | 264.304 | 0.5242
10.7839 | 1.7002 | 264.3106 | 0.5244
10.7844 | 1.7005 | 264.3231 | 0.5245
10.785 | 1.7009 | 264.3384 | 0.5248
10.7858 | 1.7012 | 264.3587 | 0.525
10.7869 | 1.7016 | 264.3836 | 0.5253
10.788 | 1.702 | 264.4116 | 0.5255
10.789 | 1.7024 | 264.4356 | 0.5259
10.7899 | 1.7027 | 264.459 | 0.5261
10.7907 | 1.7031 | 264.4777 | 0.5265
10.7913 | 1.7034 | 264.492 | 0.5267
10.7917 | 1.7037 | 264.5017 | 0.5268
10.792 | 1.7041 | 264.5105 | 0.5271
10.7923 | 1.7044 | 264.518 | 0.5275
10.7926 | 1.7047 | 264.5233 | 0.5278
10.7928 | 1.705 | 264.5302 | 0.528
10.7931 | 1.7053 | 264.5359 | 0.5284
10.7932 | 1.7057 | 264.5384 | 0.5294
10.7935 | 1.706 | 264.5457 | 0.5333
10.7939 | 1.7063 | 264.5552 | 0.5355
10.7943 | 1.7067 | 264.5668 | 0.5365
10.7948 | 1.707 | 264.5797 | 0.5367
10.7954 | 1.7074 | 264.594 | 0.5368
10.796 | 1.7077 | 264.608 | 0.537
10.7966 | 1.708 | 264.6237 | 0.5373
10.797 | 1.7084 | 264.6313 | 0.5378
10.7972 | 1.7087 | 264.6375 | 0.5379
10.7975 | 1.7091 | 264.6453 | 0.5381
10.7979 | 1.7094 | 264.6542 | 0.5383
10.7985 | 1.7098 | 264.6696 | 0.5386
10.7992 | 1.7101 | 264.6853 | 0.5389
10.7998 | 1.7105 | 264.7022 | 0.5391
10.8006 | 1.7108 | 264.72 | 0.5394
10.8011 | 1.7112 | 264.7326 | 0.5398
10.8016 | 1.7115 | 264.744 | 0.5399
10.8019 | 1.7118 | 264.7514 | 0.5401
10.8021 | 1.7122 | 264.7563 | 0.5405
10.8021 | 1.7125 | 264.7578 | 0.5408
10.802 | 1.7128 | 264.7552 | 0.5411
10.8019 | 1.7131 | 264.7523 | 0.5413
10.8015 | 1.7133 | 264.7431 | 0.5415
10.8013 | 1.7136 | 264.7378 | 0.5418
10.8012 | 1.7139 | 264.7353 | 0.5422
10.8012 | 1.7142 | 264.7351 | 0.5424
10.8014 | 1.7146 | 264.7398 | 0.5426
10.8016 | 1.7149 | 264.7462 | 0.5428
10.802 | 1.7152 | 264.7549 | 0.543
10.8026 | 1.7155 | 264.7686 | 0.5434
10.8033 | 1.7159 | 264.7862 | 0.5438
10.8041 | 1.7162 | 264.8055 | 0.5441
10.8046 | 1.7165 | 264.8198 | 0.5443
10.8052 | 1.7169 | 264.8337 | 0.5445
10.8059 | 1.7172 | 264.8494 | 0.5448
10.8065 | 1.7175 | 264.8657 | 0.5452
10.807 | 1.7179 | 264.8764 | 0.5456
10.8074 | 1.7182 | 264.8865 | 0.5459
10.8078 | 1.7185 | 264.897 | 0.5461
10.8083 | 1.7189 | 264.9082 | 0.5463
10.8087 | 1.7192 | 264.9197 | 0.5466
10.8092 | 1.7195 | 264.9319 | 0.5468
10.8097 | 1.7199 | 264.9448 | 0.5472
10.8103 | 1.7202 | 264.9583 | 0.5475
10.811 | 1.7206 | 264.9756 | 0.5479
10.8118 | 1.721 | 264.9954 | 0.5482
10.8126 | 1.7213 | 265.0144 | 0.5485
10.8133 | 1.7217 | 265.033 | 0.5487
10.814 | 1.722 | 265.0491 | 0.549
10.8144 | 1.7224 | 265.0598 | 0.5492
10.8148 | 1.7227 | 265.0687 | 0.5495
10.8151 | 1.7231 | 265.0769 | 0.5499
10.8155 | 1.7234 | 265.0865 | 0.5503
10.8158 | 1.7237 | 265.093 | 0.5506
10.8161 | 1.7241 | 265.1007 | 0.5509
10.8165 | 1.7244 | 265.1094 | 0.5511
10.8168 | 1.7248 | 265.1175 | 0.5515
10.8171 | 1.7251 | 265.1244 | 0.5518
10.8173 | 1.7254 | 265.1287 | 0.552
10.8174 | 1.7258 | 265.1335 | 0.5523
10.8175 | 1.7261 | 265.1353 | 0.5525
10.8173 | 1.7264 | 265.131 | 0.5528
10.8171 | 1.7267 | 265.1253 | 0.5532
10.8168 | 1.727 | 265.1182 | 0.5534
10.8166 | 1.7272 | 265.1131 | 0.5536
10.8161 | 1.7275 | 265.1017 | 0.5539
10.8158 | 1.7278 | 265.0937 | 0.5542
10.8159 | 1.7281 | 265.0947 | 0.5544
10.816 | 1.7284 | 265.0971 | 0.5546
10.8161 | 1.7287 | 265.1013 | 0.5549
10.8166 | 1.7291 | 265.1125 | 0.5551
10.8171 | 1.7294 | 265.1249 | 0.5554
10.8178 | 1.7297 | 265.1422 | 0.5557
10.8186 | 1.7301 | 265.1627 | 0.5561
10.8196 | 1.7305 | 265.1866 | 0.5564
10.8206 | 1.7308 | 265.2114 | 0.5567
10.8216 | 1.7312 | 265.2349 | 0.557
10.8225 | 1.7316 | 265.2579 | 0.5574
10.8232 | 1.7319 | 265.275 | 0.5577
10.8238 | 1.7323 | 265.2897 | 0.5581
10.8245 | 1.7326 | 265.3052 | 0.5584
10.8251 | 1.733 | 265.3214 | 0.5586
10.8257 | 1.7333 | 265.3355 | 0.5589
10.8262 | 1.7337 | 265.3477 | 0.5591
10.8267 | 1.7341 | 265.3596 | 0.5594
10.8273 | 1.7344 | 265.3748 | 0.5598
10.8279 | 1.7348 | 265.3905 | 0.5602
10.8288 | 1.7352 | 265.4111 | 0.5604
10.8295 | 1.7356 | 265.4293 | 0.5607
10.8299 | 1.7359 | 265.4377 | 0.561
10.83 | 1.7363 | 265.441 | 0.5615
10.8301 | 1.7366 | 265.4431 | 0.5618
10.83 | 1.7369 | 265.4401 | 0.5621
10.8297 | 1.7372 | 265.4349 | 0.5624
10.8297 | 1.7376 | 265.4327 | 0.5627
10.8298 | 1.7379 | 265.4354 | 0.5629
10.83 | 1.7382 | 265.4403 | 0.5631
10.83 | 1.7386 | 265.4417 | 0.5635
10.83 | 1.7389 | 265.4423 | 0.5637
10.83 | 1.7392 | 265.4405 | 0.5641
10.8299 | 1.7395 | 265.439 | 0.5644
10.8298 | 1.7398 | 265.4371 | 0.5646
10.8296 | 1.7401 | 265.4312 | 0.5649
10.8293 | 1.7404 | 265.4242 | 0.5651
10.829 | 1.7407 | 265.4166 | 0.5654
10.8286 | 1.7409 | 265.4071 | 0.5657
10.8282 | 1.7412 | 265.3967 | 0.566
10.8277 | 1.7415 | 265.3859 | 0.5693
10.8277 | 1.7418 | 265.3845 | 0.5723
10.8276 | 1.7421 | 265.3835 | 0.5734
10.8276 | 1.7424 | 265.3834 | 0.5737
10.8279 | 1.7427 | 265.3892 | 0.5738
10.8284 | 1.743 | 265.401 | 0.5741
10.8292 | 1.7434 | 265.4219 | 0.5744
10.8302 | 1.7438 | 265.4465 | 0.5747
10.8313 | 1.7441 | 265.4732 | 0.575
10.8324 | 1.7445 | 265.5009 | 0.5752
10.8335 | 1.7449 | 265.528 | 0.5755
10.8347 | 1.7453 | 265.556 | 0.5759
10.8357 | 1.7456 | 265.5806 | 0.5763
10.8366 | 1.746 | 265.6027 | 0.5766
10.8373 | 1.7464 | 265.6212 | 0.5769
10.8379 | 1.7467 | 265.636 | 0.5773
10.8385 | 1.7471 | 265.6504 | 0.5776
10.8389 | 1.7474 | 265.66 | 0.5779
10.8393 | 1.7478 | 265.6695 | 0.5781
10.8396 | 1.7481 | 265.6764 | 0.5784
10.8398 | 1.7485 | 265.6824 | 0.5788
10.8402 | 1.7488 | 265.69 | 0.5791
10.8404 | 1.7492 | 265.6959 | 0.5795
10.8405 | 1.7495 | 265.6982 | 0.5797
10.8406 | 1.7498 | 265.7014 | 0.5799
10.8405 | 1.7501 | 265.6983 | 0.5801
10.8402 | 1.7504 | 265.6921 | 0.5804
10.84 | 1.7507 | 265.6854 | 0.5808
10.8398 | 1.751 | 265.6802 | 0.581
10.8396 | 1.7514 | 265.6766 | 0.5813
10.8396 | 1.7517 | 265.6758 | 0.5816
10.8396 | 1.752 | 265.6762 | 0.5819
10.8397 | 1.7523 | 265.6798 | 0.5821
10.84 | 1.7526 | 265.6851 | 0.5822
10.8402 | 1.7529 | 265.6902 | 0.5825
10.8403 | 1.7533 | 265.6929 | 0.5828
10.8405 | 1.7536 | 265.6976 | 0.5831
10.8408 | 1.7539 | 265.7055 | 0.5832
10.8412 | 1.7543 | 265.7151 | 0.5834
10.8414 | 1.7546 | 265.7216 | 0.5836
10.8416 | 1.7549 | 265.7255 | 0.5839
10.8418 | 1.7552 | 265.7306 | 0.5842
10.8418 | 1.7555 | 265.731 | 0.5845
10.8418 | 1.7558 | 265.7309 | 0.5849
10.8421 | 1.7561 | 265.7378 | 0.585
10.8425 | 1.7565 | 265.7483 | 0.5853
10.8429 | 1.7568 | 265.7582 | 0.5856
10.8435 | 1.7572 | 265.7727 | 0.5859
10.8442 | 1.7575 | 265.7904 | 0.5862
10.8451 | 1.7579 | 265.8104 | 0.5865
10.846 | 1.7583 | 265.8338 | 0.5867
10.847 | 1.7587 | 265.8586 | 0.587
10.8479 | 1.759 | 265.8802 | 0.5873
10.8488 | 1.7594 | 265.9008 | 0.5877
10.8495 | 1.7598 | 265.9179 | 0.5881
10.8499 | 1.7601 | 265.929 | 0.5884
10.8501 | 1.7605 | 265.9339 | 0.5887
10.8502 | 1.7608 | 265.9354 | 0.589
10.8501 | 1.7611 | 265.9335 | 0.5893
10.85 | 1.7614 | 265.9305 | 0.5895
10.8499 | 1.7617 | 265.929 | 0.5896
10.8498 | 1.7621 | 265.9265 | 0.5899
10.8497 | 1.7624 | 265.9238 | 0.5902
10.8498 | 1.7627 | 265.9264 | 0.5906
10.85 | 1.7631 | 265.9321 | 0.5908
10.8502 | 1.7634 | 265.9352 | 0.591
10.8503 | 1.7637 | 265.9389 | 0.5912
10.8505 | 1.7641 | 265.9446 | 0.5915
10.8507 | 1.7644 | 265.9479 | 0.5919
10.8506 | 1.7647 | 265.9467 | 0.5921
10.8507 | 1.765 | 265.9486 | 0.5925
10.8508 | 1.7654 | 265.9512 | 0.5928
10.851 | 1.7657 | 265.9566 | 0.593
10.8514 | 1.7661 | 265.9655 | 0.5933
10.8517 | 1.7664 | 265.9738 | 0.5935
10.8522 | 1.7668 | 265.9856 | 0.5938
10.8527 | 1.7671 | 265.9978 | 0.5941
10.8531 | 1.7675 | 266.0074 | 0.5944
10.8536 | 1.7678 | 266.0192 | 0.5946
10.8538 | 1.7681 | 266.0251 | 0.5949
10.854 | 1.7684 | 266.0286 | 0.5953
10.854 | 1.7687 | 266.0299 | 0.5956
10.8539 | 1.769 | 266.0279 | 0.5958
10.8537 | 1.7693 | 266.0222 | 0.5961
10.8533 | 1.7696 | 266.0122 | 0.5963
10.853 | 1.7699 | 266.0055 | 0.5964
10.8528 | 1.7702 | 265.9998 | 0.5969
10.8528 | 1.7705 | 266.0005 | 0.5973
10.853 | 1.7709 | 266.0056 | 0.5975
10.8533 | 1.7712 | 266.0118 | 0.5976
10.8537 | 1.7715 | 266.0214 | 0.5979
10.8543 | 1.7719 | 266.0371 | 0.5981
10.8551 | 1.7723 | 266.056 | 0.5985
10.8558 | 1.7726 | 266.0741 | 0.599
10.8565 | 1.773 | 266.0906 | 0.5993
10.857 | 1.7733 | 266.1028 | 0.5996
10.8574 | 1.7737 | 266.1126 | 0.5999
10.8578 | 1.774 | 266.1226 | 0.6001
10.858 | 1.7743 | 266.1283 | 0.6003
10.8581 | 1.7746 | 266.1309 | 0.6005
10.8584 | 1.775 | 266.1366 | 0.6009
10.8585 | 1.7753 | 266.1401 | 0.6011
10.8586 | 1.7756 | 266.1423 | 0.6013
10.8588 | 1.776 | 266.1461 | 0.6018
10.8589 | 1.7763 | 266.1501 | 0.6023
10.8593 | 1.7767 | 266.1594 | 0.6026
10.8598 | 1.777 | 266.1704 | 0.6029
10.8604 | 1.7774 | 266.1858 | 0.6033
10.861 | 1.7777 | 266.2016 | 0.6035
10.8615 | 1.7781 | 266.2138 | 0.6069
10.8618 | 1.7784 | 266.221 | 0.6101
10.8621 | 1.7788 | 266.2291 | 0.6113
10.8624 | 1.7791 | 266.2359 | 0.6116
10.8627 | 1.7794 | 266.2423 | 0.6118
10.8628 | 1.7798 | 266.2462 | 0.612
10.863 | 1.7801 | 266.2501 | 0.6123
10.8633 | 1.7805 | 266.2571 | 0.6126
10.8636 | 1.7808 | 266.265 | 0.6129
10.8639 | 1.7811 | 266.2711 | 0.6131
10.864 | 1.7815 | 266.2754 | 0.6133
10.8642 | 1.7818 | 266.2783 | 0.6137
10.8641 | 1.7821 | 266.278 | 0.6141
10.864 | 1.7824 | 266.2743 | 0.6144
10.8637 | 1.7827 | 266.2673 | 0.6146
10.8633 | 1.783 | 266.2577 | 0.615
10.863 | 1.7833 | 266.2509 | 0.6152
10.8626 | 1.7836 | 266.2398 | 0.6153
10.8623 | 1.7839 | 266.2319 | 0.6156
10.8621 | 1.7842 | 266.2269 | 0.6158
10.862 | 1.7845 | 266.2256 | 0.6161
10.862 | 1.7848 | 266.2249 | 0.6165
10.8622 | 1.7852 | 266.2299 | 0.6167
10.8626 | 1.7855 | 266.2408 | 0.617
10.8633 | 1.7859 | 266.2567 | 0.6172
10.8639 | 1.7862 | 266.2727 | 0.6175
10.8647 | 1.7866 | 266.2905 | 0.6178
10.8654 | 1.787 | 266.3083 | 0.6179
10.8661 | 1.7873 | 266.3249 | 0.6183
10.8665 | 1.7877 | 266.3349 | 0.6187
10.8669 | 1.788 | 266.3454 | 0.6189
10.8672 | 1.7883 | 266.3535 | 0.6193
10.8675 | 1.7887 | 266.3614 | 0.6196
10.8679 | 1.789 | 266.3696 | 0.6197
10.8681 | 1.7894 | 266.3755 | 0.62
10.8684 | 1.7897 | 266.3821 | 0.6203
10.8686 | 1.79 | 266.3865 | 0.6207
10.8687 | 1.7904 | 266.39 | 0.6209
10.8691 | 1.7907 | 266.3983 | 0.6211
10.8695 | 1.7911 | 266.4102 | 0.6214
10.87 | 1.7915 | 266.4226 | 0.6216
10.8705 | 1.7918 | 266.4336 | 0.622
10.8709 | 1.7922 | 266.4434 | 0.6223
10.8711 | 1.7925 | 266.4494 | 0.6226
10.8712 | 1.7928 | 266.4508 | 0.623
10.8712 | 1.7932 | 266.4498 | 0.6232
10.8711 | 1.7935 | 266.4486 | 0.6233
10.8711 | 1.7938 | 266.4476 | 0.6236
10.8711 | 1.7942 | 266.4491 | 0.6239
10.8712 | 1.7945 | 266.4518 | 0.6242
10.8713 | 1.7948 | 266.4532 | 0.6246
10.8713 | 1.7951 | 266.4539 | 0.6247
10.8713 | 1.7955 | 266.4538 | 0.625
10.8714 | 1.7958 | 266.455 | 0.6252
10.8713 | 1.7961 | 266.4536 | 0.6255
10.8713 | 1.7964 | 266.4538 | 0.6258
10.8712 | 1.7967 | 266.45 | 0.6259
10.8709 | 1.797 | 266.4436 | 0.6263
10.8705 | 1.7973 | 266.4349 | 0.6265
10.87 | 1.7976 | 266.421 | 0.6267
10.8695 | 1.7979 | 266.4081 | 0.6271
10.8693 | 1.7982 | 266.4032 | 0.6272
10.8693 | 1.7985 | 266.4045 | 0.6274
10.8693 | 1.7988 | 266.4056 | 0.6276
10.8695 | 1.7991 | 266.4092 | 0.6278
10.8699 | 1.7995 | 266.419 | 0.628
10.8705 | 1.7998 | 266.4341 | 0.6283
10.8713 | 1.8002 | 266.4529 | 0.6285
10.8722 | 1.8005 | 266.4747 | 0.6289
10.8731 | 1.8009 | 266.4966 | 0.6293
10.8739 | 1.8013 | 266.5164 | 0.6296
10.8745 | 1.8016 | 266.5327 | 0.6299
10.8751 | 1.802 | 266.5457 | 0.6301
10.8756 | 1.8023 | 266.5583 | 0.6303
10.876 | 1.8027 | 266.5682 | 0.6305
10.8763 | 1.803 | 266.5749 | 0.631
10.8765 | 1.8033 | 266.5797 | 0.6312
10.8767 | 1.8037 | 266.5847 | 0.6312
10.8769 | 1.804 | 266.5898 | 0.6316
10.8771 | 1.8044 | 266.5962 | 0.632
10.8773 | 1.8047 | 266.6009 | 0.6323
10.8776 | 1.8051 | 266.6068 | 0.6324
10.8779 | 1.8054 | 266.6157 | 0.6328
10.878 | 1.8058 | 266.6186 | 0.6331
10.8782 | 1.8061 | 266.6216 | 0.6334
10.8782 | 1.8064 | 266.6226 | 0.6337
10.8781 | 1.8067 | 266.6203 | 0.634
10.878 | 1.807 | 266.6172 | 0.6346
10.8778 | 1.8073 | 266.6118 | 0.6385
10.8775 | 1.8077 | 266.6061 | 0.6412
10.8775 | 1.808 | 266.6053 | 0.642
10.8776 | 1.8083 | 266.6086 | 0.6423
10.8777 | 1.8086 | 266.6107 | 0.6425
10.878 | 1.809 | 266.6171 | 0.6427
10.8783 | 1.8093 | 266.6238 | 0.643
10.8786 | 1.8097 | 266.6312 | 0.6433
10.8788 | 1.81 | 266.6374 | 0.6437
10.879 | 1.8103 | 266.6416 | 0.6438
10.8791 | 1.8106 | 266.6435 | 0.6441
10.8791 | 1.811 | 266.6437 | 0.6443
10.8791 | 1.8113 | 266.6451 | 0.6446
10.879 | 1.8116 | 266.6412 | 0.6449
10.8787 | 1.8119 | 266.6344 | 0.6452
10.8785 | 1.8122 | 266.6309 | 0.6453
10.8786 | 1.8125 | 266.6331 | 0.6457
10.8788 | 1.8128 | 266.638 | 0.6461
10.879 | 1.8132 | 266.6411 | 0.6464
10.8793 | 1.8135 | 266.6502 | 0.6466
10.8798 | 1.8139 | 266.6616 | 0.6469
10.8804 | 1.8143 | 266.6774 | 0.6472
10.8812 | 1.8146 | 266.6957 | 0.6474
10.882 | 1.815 | 266.7156 | 0.6476
10.8827 | 1.8153 | 266.7327 | 0.6479
10.883 | 1.8157 | 266.7411 | 0.6482
10.8833 | 1.816 | 266.7465 | 0.6487
10.8835 | 1.8164 | 266.7526 | 0.6491
10.8837 | 1.8167 | 266.757 | 0.6494
10.8839 | 1.817 | 266.7616 | 0.6496
10.8839 | 1.8174 | 266.7632 | 0.6499
10.8838 | 1.8177 | 266.7604 | 0.6501
10.8837 | 1.818 | 266.7576 | 0.6504
10.8837 | 1.8184 | 266.7582 | 0.6506
10.8839 | 1.8187 | 266.7615 | 0.6509
10.8841 | 1.819 | 266.7674 | 0.6512
10.8844 | 1.8194 | 266.7736 | 0.6515
10.8847 | 1.8197 | 266.782 | 0.6516
10.8851 | 1.8201 | 266.7916 | 0.6519
10.8853 | 1.8204 | 266.7968 | 0.6522
10.8854 | 1.8208 | 266.7991 | 0.6525
10.8854 | 1.8211 | 266.7995 | 0.6528
10.8856 | 1.8214 | 266.804 | 0.6529
10.8859 | 1.8218 | 266.8119 | 0.6532
10.8863 | 1.8222 | 266.8203 | 0.6535
10.8866 | 1.8225 | 266.8295 | 0.6538
10.8871 | 1.8229 | 266.8398 | 0.6542
10.8875 | 1.8233 | 266.8512 | 0.6545
10.8879 | 1.8236 | 266.8614 | 0.6548
10.8882 | 1.824 | 266.8666 | 0.6552
10.8882 | 1.8243 | 266.8682 | 0.6555
10.8882 | 1.8246 | 266.867 | 0.6557
10.8878 | 1.8249 | 266.8579 | 0.6559
10.8873 | 1.8252 | 266.8445 | 0.6561
10.8865 | 1.8255 | 266.8264 | 0.6564
10.8858 | 1.8257 | 266.8097 | 0.6566
10.8853 | 1.826 | 266.7966 | 0.6567
10.8848 | 1.8263 | 266.7849 | 0.657
10.8844 | 1.8266 | 266.7733 | 0.6572
10.8842 | 1.8269 | 266.7694 | 0.6575
10.8842 | 1.8272 | 266.7698 | 0.6579
10.8843 | 1.8275 | 266.7726 | 0.6581
10.8846 | 1.8279 | 266.7791 | 0.6584
10.8851 | 1.8282 | 266.7909 | 0.6586
10.8856 | 1.8286 | 266.8031 | 0.659
10.886 | 1.8289 | 266.8149 | 0.6592
10.8866 | 1.8292 | 266.828 | 0.6595
10.887 | 1.8296 | 266.8382 | 0.6599
10.8873 | 1.8299 | 266.8461 | 0.6601
10.8876 | 1.8302 | 266.8523 | 0.6602
10.8879 | 1.8306 | 266.8598 | 0.6603
10.8883 | 1.8309 | 266.869 | 0.6606
10.8885 | 1.8312 | 266.8743 | 0.661
10.8888 | 1.8316 | 266.8813 | 0.6613
10.8891 | 1.8319 | 266.8886 | 0.6617
10.8894 | 1.8322 | 266.8962 | 0.6619
10.8897 | 1.8326 | 266.9053 | 0.6622
10.8901 | 1.833 | 266.9143 | 0.6625
10.8907 | 1.8333 | 266.9294 | 0.6628
10.8913 | 1.8337 | 266.9448 | 0.663
10.892 | 1.8341 | 266.9618 | 0.6632
10.8926 | 1.8344 | 266.9762 | 0.6637
10.8929 | 1.8348 | 266.9833 | 0.6641
10.8932 | 1.8351 | 266.989 | 0.6643
10.8932 | 1.8355 | 266.9914 | 0.6647
10.8934 | 1.8358 | 266.9954 | 0.6649
10.8936 | 1.8362 | 266.9992 | 0.6653
10.8937 | 1.8365 | 267.0036 | 0.6655
10.8939 | 1.8369 | 267.0081 | 0.6657
10.894 | 1.8372 | 267.0089 | 0.666
10.8939 | 1.8375 | 267.008 | 0.6664
10.8939 | 1.8378 | 267.0069 | 0.6666
10.8937 | 1.8381 | 267.003 | 0.667
10.8934 | 1.8384 | 266.9955 | 0.6673
10.8931 | 1.8388 | 266.988 | 0.6679
10.8928 | 1.8391 | 266.9794 | 0.6717
10.8923 | 1.8393 | 266.9676 | 0.6744
10.8918 | 1.8396 | 266.9552 | 0.6754
10.8913 | 1.8399 | 266.9425 | 0.6756
10.8908 | 1.8402 | 266.932 | 0.6758
10.8906 | 1.8405 | 266.9259 | 0.6759
10.8905 | 1.8408 | 266.9234 | 0.6761
10.8904 | 1.8411 | 266.9214 | 0.6764
10.8905 | 1.8414 | 266.9249 | 0.6767
10.8908 | 1.8418 | 266.9305 | 0.677
10.8911 | 1.8421 | 266.939 | 0.6773
10.8917 | 1.8425 | 266.9536 | 0.6776
10.8926 | 1.8428 | 266.9744 | 0.6778
10.8934 | 1.8432 | 266.994 | 0.678
10.8941 | 1.8435 | 267.0119 | 0.6784
10.8948 | 1.8439 | 267.0288 | 0.6788
10.8954 | 1.8442 | 267.043 | 0.6791
10.8958 | 1.8446 | 267.0551 | 0.6794
10.8963 | 1.845 | 267.0659 | 0.6797
10.8968 | 1.8453 | 267.078 | 0.6798
10.8973 | 1.8457 | 267.0899 | 0.6801
10.8977 | 1.846 | 267.0997 | 0.6805
10.898 | 1.8464 | 267.1087 | 0.6808
10.8984 | 1.8468 | 267.1181 | 0.6812
10.899 | 1.8471 | 267.1313 | 0.6815
10.8996 | 1.8475 | 267.1458 | 0.6818
10.9001 | 1.8479 | 267.1601 | 0.6822
10.9005 | 1.8483 | 267.1703 | 0.6824
10.9008 | 1.8486 | 267.1767 | 0.6828
10.9009 | 1.8489 | 267.1781 | 0.6832
10.9006 | 1.8493 | 267.1715 | 0.6834
10.9002 | 1.8496 | 267.1625 | 0.6836
10.8998 | 1.8499 | 267.1521 | 0.6839
10.8995 | 1.8502 | 267.1448 | 0.6843
10.8993 | 1.8506 | 267.1405 | 0.6845
10.8991 | 1.8509 | 267.1349 | 0.6848
10.8989 | 1.8512 | 267.129 | 0.6851
10.8985 | 1.8515 | 267.1209 | 0.6853
10.8982 | 1.8518 | 267.1136 | 0.6855
10.898 | 1.8521 | 267.1085 | 0.6858
10.8977 | 1.8524 | 267.0994 | 0.6861
10.8973 | 1.8527 | 267.0905 | 0.6863
10.897 | 1.853 | 267.0826 | 0.6863
10.8965 | 1.8533 | 267.0723 | 0.6866
10.896 | 1.8535 | 267.0598 | 0.687
10.8955 | 1.8538 | 267.0475 | 0.6872
10.8952 | 1.8541 | 267.0383 | 0.6873
10.8948 | 1.8544 | 267.0287 | 0.6875
10.8946 | 1.8547 | 267.0251 | 0.6877
10.8947 | 1.855 | 267.0281 | 0.688
10.895 | 1.8553 | 267.034 | 0.6884
10.8955 | 1.8557 | 267.047 | 0.6886
10.8962 | 1.856 | 267.0644 | 0.6886
10.8972 | 1.8564 | 267.0884 | 0.6889
10.8982 | 1.8568 | 267.1118 | 0.6893
10.8993 | 1.8572 | 267.1397 | 0.6897
10.9003 | 1.8576 | 267.1652 | 0.6899
10.9012 | 1.8579 | 267.186 | 0.6903
10.9019 | 1.8583 | 267.204 | 0.6906
10.9026 | 1.8587 | 267.2198 | 0.6909
10.9033 | 1.859 | 267.2368 | 0.6912
10.9037 | 1.8594 | 267.2482 | 0.6916
10.9041 | 1.8598 | 267.2575 | 0.6917
10.9044 | 1.8601 | 267.2651 | 0.6922
10.9045 | 1.8605 | 267.2666 | 0.6926
10.9046 | 1.8608 | 267.2699 | 0.693
10.9048 | 1.8612 | 267.2743 | 0.6935
10.9049 | 1.8615 | 267.2759 | 0.6941
10.905 | 1.8619 | 267.2785 | 0.6944
10.905 | 1.8622 | 267.2784 | 0.6948
10.9048 | 1.8625 | 267.2755 | 0.695
10.9045 | 1.8628 | 267.2665 | 0.6952
10.904 | 1.8631 | 267.2544 | 0.6955
10.9035 | 1.8634 | 267.2435 | 0.6958
10.9031 | 1.8637 | 267.2328 | 0.6961
10.9027 | 1.864 | 267.2224 | 0.6963
10.9024 | 1.8643 | 267.2151 | 0.6965
10.9022 | 1.8647 | 267.211 | 0.6969
10.9023 | 1.865 | 267.2124 | 0.6969
10.9023 | 1.8653 | 267.2129 | 0.6972
10.9024 | 1.8656 | 267.2148 | 0.6976
10.9025 | 1.8659 | 267.2181 | 0.6978
10.9026 | 1.8663 | 267.2209 | 0.6982
10.9027 | 1.8666 | 267.2235 | 0.6985
10.9027 | 1.8669 | 267.2236 | 0.6987
10.9027 | 1.8672 | 267.2221 | 0.6989
10.9027 | 1.8675 | 267.222 | 0.699
10.9025 | 1.8678 | 267.2191 | 0.6993
10.9025 | 1.8681 | 267.2186 | 0.6996
10.9027 | 1.8685 | 267.222 | 0.702
10.9029 | 1.8688 | 267.2279 | 0.7056
10.9031 | 1.8691 | 267.2323 | 0.7073
10.9034 | 1.8695 | 267.2397 | 0.7077
10.904 | 1.8699 | 267.2544 | 0.7078
10.9048 | 1.8702 | 267.2747 | 0.7081
10.9057 | 1.8706 | 267.2971 | 0.7085
10.9066 | 1.871 | 267.3175 | 0.7087
10.9073 | 1.8714 | 267.3358 | 0.7089
10.9079 | 1.8718 | 267.3516 | 0.7093
10.9085 | 1.8721 | 267.3642 | 0.7096
10.9088 | 1.8725 | 267.3726 | 0.7098
10.9091 | 1.8728 | 267.3791 | 0.7103
10.9091 | 1.8732 | 267.3787 | 0.7107
10.909 | 1.8735 | 267.3772 | 0.7107
10.9089 | 1.8738 | 267.3758 | 0.711
10.9087 | 1.8741 | 267.3701 | 0.7114
10.9083 | 1.8744 | 267.3615 | 0.7117
10.9081 | 1.8748 | 267.356 | 0.712
10.908 | 1.8751 | 267.3533 | 0.7121
10.9081 | 1.8754 | 267.3561 | 0.7126
10.9082 | 1.8758 | 267.3575 | 0.713
10.9083 | 1.8761 | 267.3591 | 0.7132
10.9083 | 1.8764 | 267.361 | 0.7134
10.9085 | 1.8768 | 267.3642 | 0.7136
10.9083 | 1.8771 | 267.3598 | 0.714
10.908 | 1.8774 | 267.3537 | 0.7144
10.908 | 1.8777 | 267.3524 | 0.7147
10.9079 | 1.8781 | 267.3506 | 0.7148
10.908 | 1.8784 | 267.3539 | 0.7151
10.9084 | 1.8788 | 267.3618 | 0.7155
10.9086 | 1.8791 | 267.3685 | 0.7159
10.9089 | 1.8794 | 267.3741 | 0.7161
10.9091 | 1.8798 | 267.3802 | 0.7163
10.9093 | 1.8801 | 267.3849 | 0.7167
10.9095 | 1.8805 | 267.3909 | 0.7169
10.9097 | 1.8808 | 267.3956 | 0.7172
10.9098 | 1.8811 | 267.396 | 0.7176
10.9098 | 1.8814 | 267.3969 | 0.7177
10.9095 | 1.8817 | 267.3891 | 0.718
10.909 | 1.882 | 267.3774 | 0.7183
10.9085 | 1.8823 | 267.3648 | 0.7188
10.9081 | 1.8826 | 267.3554 | 0.7188
10.9079 | 1.8829 | 267.3497 | 0.719
10.9079 | 1.8832 | 267.3499 | 0.7193
10.9079 | 1.8835 | 267.3504 | 0.7197
10.9081 | 1.8839 | 267.356 | 0.72
10.9085 | 1.8842 | 267.3651 | 0.7203
10.909 | 1.8846 | 267.3765 | 0.7208
10.9095 | 1.8849 | 267.3907 | 0.7212
10.9101 | 1.8853 | 267.405 | 0.7213
10.9107 | 1.8856 | 267.4189 | 0.7216
10.9112 | 1.886 | 267.4316 | 0.7219
10.9114 | 1.8863 | 267.4358 | 0.7222
10.9115 | 1.8866 | 267.4385 | 0.7225
10.9117 | 1.887 | 267.4425 | 0.7228
10.9117 | 1.8873 | 267.4433 | 0.7231
10.9117 | 1.8876 | 267.4433 | 0.7234
10.9117 | 1.8879 | 267.4435 | 0.7238
10.9117 | 1.8883 | 267.4433 | 0.7241
10.9118 | 1.8886 | 267.4455 | 0.7241
10.912 | 1.8889 | 267.4501 | 0.7245
10.9122 | 1.8893 | 267.4559 | 0.7251
10.9126 | 1.8896 | 267.4669 | 0.7253
10.9131 | 1.89 | 267.4783 | 0.7256
10.9135 | 1.8903 | 267.4878 | 0.726
10.9138 | 1.8907 | 267.4961 | 0.7264
10.914 | 1.891 | 267.4998 | 0.7265
10.914 | 1.8913 | 267.5005 | 0.7267
10.914 | 1.8917 | 267.4994 | 0.7271
10.914 | 1.892 | 267.4992 | 0.7275
10.9141 | 1.8924 | 267.5023 | 0.7277
10.9144 | 1.8927 | 267.5088 | 0.7281
10.9147 | 1.893 | 267.5164 | 0.7284
10.9149 | 1.8934 | 267.5232 | 0.7288
10.9152 | 1.8937 | 267.5297 | 0.729
10.9154 | 1.8941 | 267.5354 | 0.7293
10.9156 | 1.8944 | 267.5392 | 0.7297
10.9155 | 1.8947 | 267.5375 | 0.7301
10.9153 | 1.895 | 267.5318 | 0.7301
10.9151 | 1.8953 | 267.5262 | 0.7304
10.9147 | 1.8956 | 267.5161 | 0.7307
10.9142 | 1.8959 | 267.5051 | 0.7311
10.9137 | 1.8962 | 267.4916 | 0.7313
10.9134 | 1.8965 | 267.4857 | 0.7315
10.9133 | 1.8968 | 267.4836 | 0.7319
10.9131 | 1.8971 | 267.479 | 0.7324
10.9131 | 1.8974 | 267.4789 | 0.7329
10.9133 | 1.8978 | 267.4838 | 0.7332
10.9136 | 1.8981 | 267.4905 | 0.7336
10.9139 | 1.8985 | 267.498 | 0.7341
10.9145 | 1.8988 | 267.5113 | 0.7343
10.9151 | 1.8992 | 267.5265 | 0.7345
10.9158 | 1.8996 | 267.5439 | 0.735
10.9164 | 1.8999 | 267.5594 | 0.7354
10.9168 | 1.9003 | 267.569 | 0.7355
10.9172 | 1.9006 | 267.5786 | 0.7359
10.9175 | 1.901 | 267.5861 | 0.7364
10.9179 | 1.9013 | 267.5955 | 0.7367
10.9181 | 1.9017 | 267.6013 | 0.7369
10.9183 | 1.902 | 267.6054 | 0.7372
10.9184 | 1.9024 | 267.6086 | 0.7375
10.9185 | 1.9027 | 267.6094 | 0.7378
10.9187 | 1.9031 | 267.6151 | 0.7416
10.9192 | 1.9034 | 267.6276 | 0.7447
10.9197 | 1.9038 | 267.6388 | 0.7458
10.9201 | 1.9042 | 267.6496 | 0.746
10.9205 | 1.9045 | 267.6586 | 0.7462
10.9207 | 1.9049 | 267.6638 | 0.7465
10.9207 | 1.9052 | 267.6639 | 0.7468
10.9206 | 1.9055 | 267.6612 | 0.747
10.9204 | 1.9059 | 267.6578 | 0.7474
10.9203 | 1.9062 | 267.6544 | 0.7477
10.9203 | 1.9065 | 267.6539 | 0.748
10.9202 | 1.9069 | 267.652 | 0.7483
10.9201 | 1.9072 | 267.6497 | 0.7488
10.9201 | 1.9075 | 267.6485 | 0.7491
10.92 | 1.9078 | 267.6476 | 0.7492
10.9198 | 1.9082 | 267.6427 | 0.7495
10.9196 | 1.9085 | 267.6365 | 0.75
10.9192 | 1.9088 | 267.6278 | 0.7504
10.9188 | 1.9091 | 267.6186 | 0.7504
10.9183 | 1.9094 | 267.6051 | 0.7505
10.9178 | 1.9096 | 267.5923 | 0.7509
10.9173 | 1.9099 | 267.5814 | 0.7512
10.9168 | 1.9102 | 267.5694 | 0.7514
10.9164 | 1.9105 | 267.5589 | 0.7517
10.9161 | 1.9108 | 267.5511 | 0.7519
10.9159 | 1.9111 | 267.5456 | 0.7521
10.9159 | 1.9114 | 267.5461 | 0.7525
10.9162 | 1.9118 | 267.5545 | 0.753
10.9168 | 1.9121 | 267.5678 | 0.7532
10.9176 | 1.9125 | 267.5875 | 0.7534
10.9184 | 1.9129 | 267.6071 | 0.7539
10.9192 | 1.9133 | 267.6271 | 0.7542
10.92 | 1.9136 | 267.648 | 0.7543
10.9208 | 1.914 | 267.6671 | 0.7546
10.9214 | 1.9144 | 267.6822 | 0.7549
10.9219 | 1.9147 | 267.6941 | 0.7553
10.9223 | 1.9151 | 267.7024 | 0.7555
10.9225 | 1.9154 | 267.7079 | 0.756
10.9227 | 1.9158 | 267.7139 | 0.7562
10.9229 | 1.9161 | 267.7176 | 0.7564
10.9229 | 1.9164 | 267.7177 | 0.7569
10.9228 | 1.9168 | 267.7159 | 0.7573
10.9229 | 1.9171 | 267.7173 | 0.7574
10.9228 | 1.9174 | 267.715 | 0.7577
10.9229 | 1.9178 | 267.7192 | 0.7582
10.9231 | 1.9181 | 267.7226 | 0.7584
10.9232 | 1.9184 | 267.7253 | 0.7586
10.9231 | 1.9188 | 267.7226 | 0.7592
10.923 | 1.9191 | 267.7195 | 0.7594
10.9227 | 1.9194 | 267.7135 | 0.7596
10.9224 | 1.9197 | 267.7066 | 0.7599
10.9222 | 1.92 | 267.7014 | 0.7602
10.9221 | 1.9203 | 267.6986 | 0.7606
10.922 | 1.9206 | 267.6967 | 0.7609
10.9221 | 1.921 | 267.6994 | 0.7612
10.9223 | 1.9213 | 267.7039 | 0.7614
10.9224 | 1.9216 | 267.7063 | 0.7618
10.9226 | 1.922 | 267.7097 | 0.7621
10.9227 | 1.9223 | 267.7126 | 0.7624
10.9229 | 1.9227 | 267.7184 | 0.7627
10.923 | 1.923 | 267.7211 | 0.763
10.9231 | 1.9233 | 267.7223 | 0.7633
10.9231 | 1.9236 | 267.7221 | 0.7634
10.9229 | 1.9239 | 267.7187 | 0.7637
10.9227 | 1.9242 | 267.7125 | 0.7641
10.9226 | 1.9246 | 267.7119 | 0.7645
10.9227 | 1.9249 | 267.7123 | 0.7648
10.9228 | 1.9252 | 267.7145 | 0.7651
10.9228 | 1.9256 | 267.7162 | 0.7654
10.923 | 1.9259 | 267.7194 | 0.7657
10.9233 | 1.9262 | 267.7285 | 0.7659
10.9238 | 1.9266 | 267.7405 | 0.7663
10.9244 | 1.927 | 267.7543 | 0.7667
10.9249 | 1.9273 | 267.7676 | 0.7671
10.9253 | 1.9277 | 267.7778 | 0.7674
10.9258 | 1.928 | 267.7884 | 0.7678
10.926 | 1.9284 | 267.7947 | 0.7681
10.9263 | 1.9287 | 267.801 | 0.7683
10.9263 | 1.929 | 267.8009 | 0.7686
10.9262 | 1.9294 | 267.7993 | 0.7687
10.9261 | 1.9297 | 267.7967 | 0.7691
10.9261 | 1.93 | 267.7962 | 0.7695
10.926 | 1.9303 | 267.7951 | 0.7699
10.9259 | 1.9306 | 267.792 | 0.7701
10.9259 | 1.931 | 267.7916 | 0.7704
10.9259 | 1.9313 | 267.7917 | 0.7708
10.9261 | 1.9317 | 267.7959 | 0.7713
10.9264 | 1.932 | 267.8041 | 0.7715
10.9267 | 1.9324 | 267.8123 | 0.7717
10.927 | 1.9327 | 267.8188 | 0.7721
10.9271 | 1.933 | 267.8202 | 0.7725
10.9272 | 1.9334 | 267.8224 | 0.7728
10.9271 | 1.9337 | 267.8218 | 0.773
10.9271 | 1.934 | 267.8214 | 0.7735
10.9273 | 1.9344 | 267.8249 | 0.7738
10.9276 | 1.9348 | 267.8326 | 0.774
10.928 | 1.9351 | 267.8426 | 0.7751
10.9283 | 1.9355 | 267.85 | 0.7792
10.9287 | 1.9359 | 267.8602 | 0.7818
10.9292 | 1.9362 | 267.8728 | 0.7827
10.9295 | 1.9366 | 267.8808 | 0.783
10.9297 | 1.9369 | 267.8842 | 0.7832
10.9297 | 1.9372 | 267.8845 | 0.7835
10.9294 | 1.9375 | 267.8773 | 0.7839
10.9289 | 1.9378 | 267.8644 | 0.7844
10.9282 | 1.9381 | 267.8471 | 0.7849
10.9275 | 1.9384 | 267.8315 | 0.7851
10.9269 | 1.9387 | 267.8161 | 0.7856
10.9264 | 1.939 | 267.8031 | 0.7859
10.926 | 1.9393 | 267.7936 | 0.7861
10.9257 | 1.9396 | 267.7867 | 0.7865
10.9256 | 1.9399 | 267.7836 | 0.7868
10.9256 | 1.9402 | 267.7839 | 0.787
10.9259 | 1.9405 | 267.7922 | 0.7873
10.9264 | 1.9409 | 267.8031 | 0.7876
10.9268 | 1.9412 | 267.8135 | 0.788
10.9272 | 1.9416 | 267.8232 | 0.7883
10.9276 | 1.9419 | 267.8341 | 0.7887
10.9279 | 1.9422 | 267.8403 | 0.7892
10.9281 | 1.9426 | 267.8459 | 0.7894
10.9283 | 1.9429 | 267.85 | 0.7896
10.9285 | 1.9432 | 267.8562 | 0.7899
10.9288 | 1.9436 | 267.8627 | 0.7903
10.9291 | 1.9439 | 267.8689 | 0.7906
10.9292 | 1.9442 | 267.8714 | 0.7909
10.9293 | 1.9446 | 267.8741 | 0.7912
10.9296 | 1.9449 | 267.8815 | 0.7915
10.93 | 1.9453 | 267.8911 | 0.792
10.9304 | 1.9456 | 267.9022 | 0.7925
10.9309 | 1.946 | 267.9153 | 0.7928
10.9314 | 1.9464 | 267.9275 | 0.7931
10.9319 | 1.9467 | 267.9398 | 0.7934
10.9323 | 1.9471 | 267.9496 | 0.7939
10.9326 | 1.9474 | 267.9564 | 0.7943
10.9328 | 1.9478 | 267.96 | 0.7945
10.9328 | 1.9481 | 267.962 | 0.7949
10.9331 | 1.9485 | 267.967 | 0.7952
10.9332 | 1.9488 | 267.9714 | 0.7956
10.9334 | 1.9492 | 267.9758 | 0.796
10.9335 | 1.9496 | 267.9787 | 0.7962
10.9337 | 1.9499 | 267.9829 | 0.7966
10.9338 | 1.9502 | 267.9849 | 0.7969
10.9336 | 1.9505 | 267.9809 | 0.7974
10.9334 | 1.9509 | 267.9745 | 0.7977
10.933 | 1.9512 | 267.9663 | 0.798
10.9326 | 1.9515 | 267.9565 | 0.7983
10.9321 | 1.9517 | 267.9427 | 0.7986
10.9314 | 1.952 | 267.9257 | 0.7988
10.9307 | 1.9523 | 267.9085 | 0.7992
10.9302 | 1.9526 | 267.8967 | 0.7995
10.9297 | 1.9529 | 267.8841 | 0.7998
10.9292 | 1.9532 | 267.8729 | 0.8
10.9289 | 1.9535 | 267.8662 | 0.8003
10.9288 | 1.9538 | 267.8639 | 0.8006
10.9291 | 1.9541 | 267.8693 | 0.8011
10.9293 | 1.9544 | 267.8748 | 0.8013
10.9297 | 1.9548 | 267.8839 | 0.8014
10.9301 | 1.9552 | 267.8955 | 0.8018
10.9308 | 1.9555 | 267.9109 | 0.8023
10.9315 | 1.9559 | 267.928 | 0.8027
10.9322 | 1.9562 | 267.9458 | 0.8031
10.9328 | 1.9566 | 267.9612 | 0.8033
10.9333 | 1.9569 | 267.9739 | 0.8037
10.9338 | 1.9573 | 267.9843 | 0.804
10.9341 | 1.9576 | 267.9937 | 0.8042
10.9345 | 1.958 | 268.002 | 0.8047
10.9347 | 1.9583 | 268.0079 | 0.8051
10.9351 | 1.9587 | 268.0162 | 0.8053
10.9354 | 1.9591 | 268.024 | 0.8056
10.9357 | 1.9594 | 268.0328 | 0.806
10.9362 | 1.9598 | 268.0435 | 0.8063
10.9369 | 1.9602 | 268.0611 | 0.8067
10.9376 | 1.9606 | 268.0774 | 0.8072
10.9379 | 1.9609 | 268.0869 | 0.8074
10.938 | 1.9613 | 268.0887 | 0.8077
10.938 | 1.9616 | 268.0871 | 0.8082
10.9378 | 1.9619 | 268.0824 | 0.8085
10.9375 | 1.9622 | 268.0749 | 0.8087
10.9372 | 1.9626 | 268.0694 | 0.8091
10.937 | 1.9629 | 268.0633 | 0.8095
10.9368 | 1.9632 | 268.0587 | 0.8099
10.9366 | 1.9636 | 268.0547 | 0.8102
10.9365 | 1.9639 | 268.0504 | 0.8105
10.9363 | 1.9642 | 268.0455 | 0.8109
10.9359 | 1.9645 | 268.038 | 0.8112
10.9356 | 1.9648 | 268.0285 | 0.8115
10.9351 | 1.9651 | 268.0168 | 0.8117
10.9347 | 1.9654 | 268.0078 | 0.8119
10.9342 | 1.9657 | 267.9959 | 0.8123
10.9337 | 1.9659 | 267.983 | 0.8128
10.9332 | 1.9662 | 267.9712 | 0.813
10.9326 | 1.9665 | 267.9554 | 0.8134
10.9321 | 1.9668 | 267.9431 | 0.8135
10.9318 | 1.9671 | 267.9372 | 0.8136
10.9318 | 1.9674 | 267.9356 | 0.8141
10.9318 | 1.9677 | 267.9364 | 0.8144
10.932 | 1.968 | 267.9416 | 0.8147
10.9324 | 1.9684 | 267.9522 | 0.815
10.9331 | 1.9687 | 267.9684 | 0.8153
10.9339 | 1.9691 | 267.9872 | 0.8158
10.9348 | 1.9695 | 268.0092 | 0.8172
10.9358 | 1.9698 | 268.035 | 0.8213
10.9367 | 1.9702 | 268.0562 | 0.8235
10.9374 | 1.9706 | 268.0737 | 0.8242
10.938 | 1.9709 | 268.0888 | 0.8245
10.9386 | 1.9713 | 268.1022 | 0.8248
10.9391 | 1.9717 | 268.1158 | 0.8251
10.9395 | 1.972 | 268.1257 | 0.8255
10.9398 | 1.9724 | 268.1318 | 0.8258
10.9399 | 1.9727 | 268.1354 | 0.8262
10.9401 | 1.9731 | 268.139 | 0.8266
10.9403 | 1.9734 | 268.144 | 0.8269
10.9405 | 1.9738 | 268.1484 | 0.8273
10.9407 | 1.9742 | 268.1535 | 0.8276
10.9408 | 1.9745 | 268.1581 | 0.828
10.9408 | 1.9748 | 268.1571 | 0.8283
10.9405 | 1.9751 | 268.1506 | 0.8287
10.9401 | 1.9754 | 268.1388 | 0.8289
10.9396 | 1.9757 | 268.127 | 0.8293
10.9392 | 1.9761 | 268.1169 | 0.8297
10.9387 | 1.9764 | 268.1062 | 0.83
10.9384 | 1.9767 | 268.0984 | 0.8302
10.9382 | 1.977 | 268.093 | 0.8308
10.9382 | 1.9773 | 268.0933 | 0.8312
10.9382 | 1.9776 | 268.0942 | 0.8314
10.9382 | 1.978 | 268.0928 | 0.8317
10.9381 | 1.9783 | 268.0915 | 0.8319
10.9381 | 1.9786 | 268.0918 | 0.8322
10.9382 | 1.9789 | 268.0941 | 0.8326
10.9382 | 1.9792 | 268.0936 | 0.8331
10.9382 | 1.9795 | 268.0927 | 0.8335
10.938 | 1.9799 | 268.0887 | 0.8337
10.9378 | 1.9802 | 268.0839 | 0.834
10.9376 | 1.9804 | 268.0774 | 0.8342
10.9374 | 1.9808 | 268.0726 | 0.8345
10.9373 | 1.9811 | 268.072 | 0.8349
10.9375 | 1.9814 | 268.0764 | 0.8352
10.9379 | 1.9818 | 268.0861 | 0.8355
10.9383 | 1.9821 | 268.0962 | 0.8359
10.9388 | 1.9825 | 268.1088 | 0.8363
10.9396 | 1.9829 | 268.1268 | 0.8366
10.9404 | 1.9833 | 268.1482 | 0.8368
10.9413 | 1.9836 | 268.1692 | 0.8373
10.942 | 1.984 | 268.1871 | 0.8377
10.9426 | 1.9844 | 268.2014 | 0.838
10.9431 | 1.9847 | 268.2134 | 0.8384
10.9434 | 1.9851 | 268.2202 | 0.8388
10.9436 | 1.9854 | 268.2264 | 0.8393
10.9436 | 1.9858 | 268.2246 | 0.8399
10.9435 | 1.9861 | 268.222 | 0.8404
10.9433 | 1.9864 | 268.2183 | 0.8409
10.9431 | 1.9868 | 268.2134 | 0.8414
10.943 | 1.9871 | 268.2096 | 0.8417
10.9427 | 1.9874 | 268.2029 | 0.8419
10.9426 | 1.9878 | 268.2021 | 0.8424
10.9427 | 1.9881 | 268.2039 | 0.8429
10.9429 | 1.9885 | 268.2078 | 0.8432
10.9431 | 1.9888 | 268.2129 | 0.8434
10.9431 | 1.9891 | 268.214 | 0.8439
10.9431 | 1.9895 | 268.2131 | 0.8444
10.943 | 1.9898 | 268.2101 | 0.8447
10.9429 | 1.9901 | 268.2076 | 0.845
10.9427 | 1.9904 | 268.2046 | 0.8453
10.9427 | 1.9908 | 268.2045 | 0.8457
10.9429 | 1.9911 | 268.2093 | 0.846
10.9431 | 1.9915 | 268.2129 | 0.8465
10.9432 | 1.9918 | 268.2168 | 0.847
10.9436 | 1.9922 | 268.2251 | 0.8472
10.9436 | 1.9925 | 268.2261 | 0.8475
10.9437 | 1.9928 | 268.2272 | 0.848
10.9437 | 1.9932 | 268.2285 | 0.8484
10.9436 | 1.9935 | 268.2258 | 0.8486
10.9433 | 1.9938 | 268.2181 | 0.8489
10.9428 | 1.9941 | 268.2049 | 0.8493
10.9421 | 1.9943 | 268.1895 | 0.8495
10.9415 | 1.9946 | 268.1752 | 0.8499
10.9412 | 1.9949 | 268.1678 | 0.8503
10.941 | 1.9952 | 268.1612 | 0.8507
10.9407 | 1.9956 | 268.1543 | 0.851
10.9406 | 1.9959 | 268.152 | 0.8514
10.9408 | 1.9962 | 268.1571 | 0.8518
10.9413 | 1.9966 | 268.168 | 0.852
10.9416 | 1.9969 | 268.1762 | 0.8524
10.9421 | 1.9973 | 268.1879 | 0.8527
10.9426 | 1.9976 | 268.2018 | 0.8531
10.9431 | 1.998 | 268.214 | 0.8535
10.9435 | 1.9983 | 268.2221 | 0.8539
10.9437 | 1.9987 | 268.2268 | 0.8542
10.9438 | 1.999 | 268.2297 | 0.8545
10.9439 | 1.9993 | 268.2333 | 0.8548
10.944 | 1.9996 | 268.2353 | 0.8552
10.944 | 2 | 268.2355 | 0.8556
10.944 | 2.0003 | 268.235 | 0.8561
10.9439 | 2.0006 | 268.2325 | 0.8564
10.944 | 2.001 | 268.2359 | 0.8567
10.9443 | 2.0013 | 268.2423 | 0.8572
10.9445 | 2.0017 | 268.2481 | 0.8575
10.9448 | 2.002 | 268.256 | 0.8578
10.9453 | 2.0024 | 268.2665 | 0.8582
10.9456 | 2.0027 | 268.2735 | 0.8586
10.9459 | 2.003 | 268.282 | 0.8619
10.946 | 2.0034 | 268.2843 | 0.8654
10.9461 | 2.0037 | 268.286 | 0.8669
10.946 | 2.004 | 268.2844 | 0.8671
10.946 | 2.0044 | 268.2846 | 0.8672
10.9461 | 2.0047 | 268.2871 | 0.8676
10.9462 | 2.005 | 268.2887 | 0.868
10.9464 | 2.0054 | 268.2942 | 0.8682
10.9466 | 2.0057 | 268.2999 | 0.8687
10.9468 | 2.0061 | 268.3032 | 0.8692
10.9469 | 2.0064 | 268.3068 | 0.8694
10.947 | 2.0067 | 268.3088 | 0.8698
10.9469 | 2.0071 | 268.3067 | 0.8702
10.9469 | 2.0074 | 268.3064 | 0.8706
10.9468 | 2.0077 | 268.3047 | 0.8708
10.9466 | 2.008 | 268.2997 | 0.8711
10.9463 | 2.0083 | 268.2916 | 0.8715
10.9458 | 2.0086 | 268.2786 | 0.8719
10.9454 | 2.0089 | 268.2688 | 0.8722
10.9451 | 2.0092 | 268.2616 | 0.8727
10.9448 | 2.0095 | 268.2556 | 0.873
10.9448 | 2.0098 | 268.255 | 0.8732
10.9448 | 2.0101 | 268.2552 | 0.8736
10.9451 | 2.0105 | 268.2621 | 0.8739
10.9455 | 2.0108 | 268.2714 | 0.8743
10.9458 | 2.0112 | 268.2798 | 0.8746
10.9463 | 2.0115 | 268.2924 | 0.875
10.9468 | 2.0119 | 268.3046 | 0.8755
10.9474 | 2.0122 | 268.3177 | 0.8758
10.9478 | 2.0126 | 268.3284 | 0.8762
10.9483 | 2.0129 | 268.3398 | 0.8768
10.9486 | 2.0133 | 268.3481 | 0.8773
10.9489 | 2.0137 | 268.356 | 0.8776
10.9492 | 2.014 | 268.3629 | 0.8779
10.9494 | 2.0143 | 268.368 | 0.8782
10.9496 | 2.0147 | 268.3727 | 0.8786
10.9498 | 2.015 | 268.3769 | 0.879
10.9499 | 2.0154 | 268.3797 | 0.8794
10.9501 | 2.0157 | 268.3842 | 0.8797
10.9505 | 2.0161 | 268.3935 | 0.88
10.9507 | 2.0165 | 268.4003 | 0.8804
10.951 | 2.0168 | 268.4075 | 0.8808
10.9512 | 2.0172 | 268.4112 | 0.8813
10.9512 | 2.0175 | 268.4116 | 0.8817
10.9512 | 2.0178 | 268.4125 | 0.8819
10.9511 | 2.0182 | 268.4093 | 0.8824
10.9509 | 2.0185 | 268.4052 | 0.8829
10.9509 | 2.0188 | 268.4046 | 0.8833
10.9509 | 2.0192 | 268.4036 | 0.8836
10.9508 | 2.0195 | 268.4021 | 0.8841
10.9507 | 2.0198 | 268.4007 | 0.8845
10.9508 | 2.0202 | 268.4027 | 0.8849
10.9508 | 2.0205 | 268.4029 | 0.8852
10.9507 | 2.0208 | 268.3994 | 0.8855
10.9505 | 2.0211 | 268.3937 | 0.8858
10.9501 | 2.0214 | 268.3854 | 0.8864
10.9497 | 2.0217 | 268.3761 | 0.8868
10.9493 | 2.022 | 268.3649 | 0.8871
10.9488 | 2.0223 | 268.3531 | 0.8873
10.9482 | 2.0226 | 268.3394 | 0.8878
10.9477 | 2.0228 | 268.3255 | 0.888
10.9473 | 2.0231 | 268.315 | 0.8881
10.947 | 2.0234 | 268.3078 | 0.8886
10.9469 | 2.0237 | 268.3067 | 0.889
10.947 | 2.0241 | 268.3085 | 0.8894
10.9473 | 2.0244 | 268.315 | 0.8898
10.9477 | 2.0248 | 268.3262 | 0.8901
10.9483 | 2.0251 | 268.3407 | 0.8905
10.9491 | 2.0255 | 268.3611 | 0.8908
10.95 | 2.0259 | 268.3831 | 0.8912
10.951 | 2.0263 | 268.4058 | 0.8917
10.9518 | 2.0267 | 268.4254 | 0.8922
10.9525 | 2.027 | 268.444 | 0.8926
10.9529 | 2.0274 | 268.4532 | 0.893
10.9531 | 2.0277 | 268.4573 | 0.8933
10.9531 | 2.0281 | 268.4584 | 0.8936
10.9532 | 2.0284 | 268.4607 | 0.8939
10.9533 | 2.0287 | 268.463 | 0.8943
10.9532 | 2.0291 | 268.4599 | 0.8949
10.953 | 2.0294 | 268.4561 | 0.8953
10.9531 | 2.0297 | 268.4586 | 0.8957
10.9534 | 2.0301 | 268.465 | 0.896
10.9536 | 2.0304 | 268.4714 | 0.8962
10.9537 | 2.0308 | 268.4734 | 0.8967
10.9538 | 2.0311 | 268.4753 | 0.8971
10.9537 | 2.0314 | 268.4735 | 0.8974
10.9535 | 2.0317 | 268.4674 | 0.8979
10.9531 | 2.032 | 268.4594 | 0.8983
10.9528 | 2.0324 | 268.4521 | 0.8984
10.9526 | 2.0327 | 268.4471 | 0.8989
10.9526 | 2.033 | 268.4451 | 0.8993
10.9526 | 2.0333 | 268.4459 | 0.8997
10.9527 | 2.0337 | 268.4484 | 0.8999
10.9528 | 2.034 | 268.4517 | 0.9003
10.9529 | 2.0343 | 268.4538 | 0.9009
10.9531 | 2.0347 | 268.4576 | 0.9012
10.9532 | 2.035 | 268.4601 | 0.9028
10.9531 | 2.0353 | 268.4588 | 0.9069
10.9531 | 2.0356 | 268.4573 | 0.9091
10.953 | 2.036 | 268.4554 | 0.9097
10.9528 | 2.0363 | 268.4498 | 0.9099
10.9523 | 2.0366 | 268.4393 | 0.9101
10.9521 | 2.0369 | 268.4331 | 0.9105
10.952 | 2.0372 | 268.4306 | 0.9109
10.9518 | 2.0375 | 268.4254 | 0.9111
10.9516 | 2.0378 | 268.4224 | 0.9113
10.9519 | 2.0382 | 268.4279 | 0.9116
10.9523 | 2.0386 | 268.439 | 0.9122
10.9528 | 2.0389 | 268.4519 | 0.9127
10.9536 | 2.0393 | 268.4695 | 0.913
10.9543 | 2.0397 | 268.4867 | 0.9135
10.9549 | 2.04 | 268.5015 | 0.9139
10.9553 | 2.0404 | 268.5134 | 0.9142
10.9557 | 2.0407 | 268.5214 | 0.9146
10.9557 | 2.0411 | 268.5226 | 0.9149
10.9558 | 2.0414 | 268.5257 | 0.9153
10.9558 | 2.0417 | 268.5243 | 0.9157
10.9557 | 2.0421 | 268.5226 | 0.9159
10.9557 | 2.0424 | 268.5211 | 0.9162
10.9555 | 2.0427 | 268.5182 | 0.9166
10.9554 | 2.043 | 268.5154 | 0.9171
10.9554 | 2.0433 | 268.5136 | 0.9175
10.9554 | 2.0437 | 268.514 | 0.9179
10.9553 | 2.044 | 268.5133 | 0.9183
10.9554 | 2.0444 | 268.5157 | 0.9186
10.9558 | 2.0447 | 268.5237 | 0.919
10.9561 | 2.0451 | 268.5315 | 0.9194
10.9563 | 2.0454 | 268.5359 | 0.9198
10.9563 | 2.0457 | 268.537 | 0.9202
10.9562 | 2.046 | 268.5347 | 0.9206
10.9561 | 2.0464 | 268.5326 | 0.9209
10.9561 | 2.0467 | 268.533 | 0.9213
10.9562 | 2.0471 | 268.5349 | 0.9217
10.9565 | 2.0474 | 268.5423 | 0.9221
10.9569 | 2.0478 | 268.552 | 0.9226
10.9573 | 2.0481 | 268.5603 | 0.923
10.9576 | 2.0485 | 268.5693 | 0.9234
10.9577 | 2.0488 | 268.5708 | 0.9239
10.9577 | 2.0492 | 268.5703 | 0.9243
10.9577 | 2.0495 | 268.5705 | 0.9245
10.9575 | 2.0498 | 268.5661 | 0.9249
10.9572 | 2.0501 | 268.5601 | 0.9255
10.9568 | 2.0504 | 268.5499 | 0.9257
10.9562 | 2.0507 | 268.5345 | 0.926
10.9556 | 2.051 | 268.519 | 0.9264
10.9551 | 2.0513 | 268.5081 | 0.9268
10.9548 | 2.0516 | 268.4994 | 0.9272
10.9544 | 2.0519 | 268.491 | 0.9276
10.9543 | 2.0522 | 268.4874 | 0.9279
10.9544 | 2.0525 | 268.4893 | 0.9281
10.9545 | 2.0529 | 268.4934 | 0.9286
10.9548 | 2.0532 | 268.4991 | 0.929
10.955 | 2.0535 | 268.5055 | 0.9294
10.9555 | 2.0539 | 268.5172 | 0.9297
10.9559 | 2.0542 | 268.5271 | 0.9302
10.9561 | 2.0545 | 268.5312 | 0.9306
10.9563 | 2.0549 | 268.5369 | 0.9309
10.9564 | 2.0552 | 268.5396 | 0.9313
10.9565 | 2.0555 | 268.5427 | 0.9317
10.9568 | 2.0559 | 268.5484 | 0.9322
10.9569 | 2.0562 | 268.5522 | 0.9326
10.957 | 2.0565 | 268.5546 | 0.9327
10.9572 | 2.0569 | 268.5581 | 0.9332
10.9573 | 2.0572 | 268.5618 | 0.9335
10.9575 | 2.0575 | 268.5666 | 0.934
10.9579 | 2.0579 | 268.5771 | 0.9347
10.9584 | 2.0583 | 268.5893 | 0.935
10.959 | 2.0586 | 268.6028 | 0.9353
10.9595 | 2.059 | 268.6162 | 0.9356
10.9599 | 2.0594 | 268.6259 | 0.9361
10.9601 | 2.0597 | 268.6308 | 0.9366
10.9603 | 2.06 | 268.6342 | 0.9371
10.9604 | 2.0604 | 268.6374 | 0.9375
10.9605 | 2.0607 | 268.6395 | 0.9378
10.9606 | 2.0611 | 268.6415 | 0.9382
10.9606 | 2.0614 | 268.6433 | 0.9386
10.9608 | 2.0618 | 268.6463 | 0.939
10.9609 | 2.0621 | 268.6491 | 0.9395
10.961 | 2.0625 | 268.6527 | 0.9398
10.9611 | 2.0628 | 268.6535 | 0.9402
10.9611 | 2.0631 | 268.6534 | 0.9407
10.9609 | 2.0634 | 268.6484 | 0.9412
10.9605 | 2.0638 | 268.6401 | 0.9415
10.9601 | 2.0641 | 268.6307 | 0.9419
10.9597 | 2.0644 | 268.6209 | 0.9425
10.9592 | 2.0646 | 268.6086 | 0.9427
10.9586 | 2.0649 | 268.5925 | 0.943
10.958 | 2.0652 | 268.5781 | 0.9435
10.9575 | 2.0655 | 268.5665 | 0.9468
10.9572 | 2.0658 | 268.5584 | 0.9499
10.957 | 2.0661 | 268.5545 | 0.9514
10.957 | 2.0664 | 268.5546 | 0.9519
10.9571 | 2.0667 | 268.5565 | 0.952
10.9573 | 2.0671 | 268.5613 | 0.9522
10.9577 | 2.0674 | 268.5715 | 0.9527
10.9584 | 2.0678 | 268.5878 | 0.9532
10.9591 | 2.0682 | 268.6064 | 0.9535
10.9598 | 2.0685 | 268.623 | 0.9539
10.9604 | 2.0689 | 268.6367 | 0.9544
10.9608 | 2.0693 | 268.6483 | 0.9548
10.9612 | 2.0696 | 268.6569 | 0.9553
10.9614 | 2.07 | 268.6628 | 0.9556
10.9618 | 2.0703 | 268.6716 | 0.9561
10.9622 | 2.0707 | 268.681 | 0.9564
10.9625 | 2.071 | 268.6881 | 0.9568
10.9627 | 2.0714 | 268.6945 | 0.9572
10.9631 | 2.0718 | 268.7029 | 0.9577
10.9635 | 2.0721 | 268.7141 | 0.9582
10.9641 | 2.0725 | 268.7284 | 0.9586
10.9646 | 2.0729 | 268.7403 | 0.959
10.965 | 2.0733 | 268.75 | 0.9594
10.9652 | 2.0736 | 268.7557 | 0.96
10.9652 | 2.0739 | 268.7551 | 0.9604
10.9649 | 2.0743 | 268.7486 | 0.9606
10.9647 | 2.0746 | 268.7414 | 0.9609
10.9644 | 2.0749 | 268.7361 | 0.9614
10.9644 | 2.0753 | 268.7349 | 0.9619
10.9643 | 2.0756 | 268.7323 | 0.9622
10.9642 | 2.0759 | 268.73 | 0.9626
10.964 | 2.0763 | 268.7255 | 0.963
10.9639 | 2.0766 | 268.7219 | 0.9634
10.9636 | 2.0769 | 268.7165 | 0.9638
10.9633 | 2.0772 | 268.7092 | 0.9641
10.9631 | 2.0775 | 268.7034 | 0.9645
10.9625 | 2.0778 | 268.6898 | 0.965
10.9619 | 2.0781 | 268.6729 | 0.9655
10.9611 | 2.0783 | 268.6548 | 0.9658
10.9603 | 2.0786 | 268.6356 | 0.9662
10.9596 | 2.0789 | 268.6168 | 0.9665
10.9591 | 2.0792 | 268.6044 | 0.9667
10.9587 | 2.0794 | 268.5953 | 0.9671
10.9584 | 2.0797 | 268.5887 | 0.9675
10.9582 | 2.0801 | 268.5838 | 0.9678
10.9584 | 2.0804 | 268.588 | 0.9682
10.9588 | 2.0807 | 268.5983 | 0.9686
10.9595 | 2.0811 | 268.614 | 0.9691
10.9602 | 2.0815 | 268.6329 | 0.9695
10.9611 | 2.0818 | 268.6545 | 0.9699
10.962 | 2.0822 | 268.6757 | 0.9703
10.9628 | 2.0826 | 268.6954 | 0.9707
10.9636 | 2.083 | 268.715 | 0.971
10.9643 | 2.0833 | 268.7336 | 0.9713
10.9648 | 2.0837 | 268.7455 | 0.9717
10.9653 | 2.0841 | 268.7577 | 0.9722
10.9658 | 2.0844 | 268.7699 | 0.9727
10.966 | 2.0848 | 268.7743 | 0.973
10.966 | 2.0851 | 268.7753 | 0.9733
10.9661 | 2.0854 | 268.7765 | 0.9739
10.9663 | 2.0858 | 268.7807 | 0.9744
10.9664 | 2.0861 | 268.7845 | 0.9749
10.9665 | 2.0865 | 268.7874 | 0.9752
10.9665 | 2.0868 | 268.7875 | 0.9754
10.9665 | 2.0872 | 268.787 | 0.9758
10.9664 | 2.0875 | 268.7833 | 0.9761
10.966 | 2.0878 | 268.7757 | 0.9767
10.9657 | 2.0881 | 268.7665 | 0.9771
10.9653 | 2.0884 | 268.7581 | 0.9775
10.965 | 2.0887 | 268.7512 | 0.9779
10.9647 | 2.089 | 268.7433 | 0.9782
10.9646 | 2.0893 | 268.739 | 0.9787
10.9645 | 2.0897 | 268.7375 | 0.979
10.9646 | 2.09 | 268.739 | 0.9795
10.9644 | 2.0903 | 268.7353 | 0.9797
10.9642 | 2.0906 | 268.7313 | 0.9802
10.9642 | 2.0909 | 268.731 | 0.9806
10.9642 | 2.0913 | 268.7298 | 0.9811
10.9643 | 2.0916 | 268.7335 | 0.9815
10.9644 | 2.0919 | 268.7354 | 0.9817
10.9643 | 2.0922 | 268.7323 | 0.9821
10.9641 | 2.0925 | 268.729 | 0.9827
10.9639 | 2.0928 | 268.7241 | 0.9831
10.9637 | 2.0931 | 268.7169 | 0.9834
10.9636 | 2.0934 | 268.7162 | 0.9837
10.9637 | 2.0938 | 268.7186 | 0.9844
10.964 | 2.0941 | 268.7245 | 0.9881
10.9643 | 2.0945 | 268.732 | 0.9913
10.9647 | 2.0948 | 268.7434 | 0.9927
10.9653 | 2.0952 | 268.7581 | 0.993
10.966 | 2.0956 | 268.7743 | 0.9931
10.9669 | 2.0959 | 268.7957 | 0.9935
10.9677 | 2.0963 | 268.8156 | 0.9939
10.9684 | 2.0967 | 268.8322 | 0.9944
10.9688 | 2.0971 | 268.8443 | 0.9948
10.9692 | 2.0974 | 268.8525 | 0.9952
10.9694 | 2.0978 | 268.8583 | 0.9957
10.9695 | 2.0981 | 268.8603 | 0.9962
10.9695 | 2.0984 | 268.8608 | 0.9967
10.9694 | 2.0988 | 268.857 | 0.997
10.969 | 2.0991 | 268.8487 | 0.9975
10.9686 | 2.0994 | 268.8394 | 0.9979
10.9685 | 2.0997 | 268.8357 | 0.9984
10.9685 | 2.1001 | 268.836 | 0.9989
10.9686 | 2.1004 | 268.8373 | 0.9992
10.9687 | 2.1008 | 268.8409 | 0.9997
10.9688 | 2.1011 | 268.8441 | 1.0001
10.9689 | 2.1015 | 268.8462 | 1.0004
10.969 | 2.1018 | 268.847 | 1.0009
10.9689 | 2.1021 | 268.8446 | 1.0012
10.9686 | 2.1024 | 268.8379 | 1.0017
10.9685 | 2.1028 | 268.8349 | 1.0022
10.9684 | 2.1031 | 268.8325 | 1.0025
10.9683 | 2.1034 | 268.8316 | 1.0029
10.9683 | 2.1038 | 268.8311 | 1.0035
10.9684 | 2.1041 | 268.8325 | 1.0039
10.9686 | 2.1045 | 268.839 | 1.0043
10.9688 | 2.1048 | 268.8434 | 1.0047
10.969 | 2.1051 | 268.8472 | 1.0051
10.9691 | 2.1055 | 268.85 | 1.0055
10.969 | 2.1058 | 268.8485 | 1.0059
10.9688 | 2.1061 | 268.8423 | 1.0064
10.9686 | 2.1064 | 268.8385 | 1.0068
10.9683 | 2.1067 | 268.8312 | 1.0073
10.9677 | 2.107 | 268.8166 | 1.0077
10.9672 | 2.1073 | 268.8027 | 1.008
10.9668 | 2.1076 | 268.7933 | 1.0082
10.9665 | 2.1079 | 268.7875 | 1.0085
10.9663 | 2.1082 | 268.7828 | 1.009
10.9664 | 2.1085 | 268.7838 | 1.0095
10.9666 | 2.1089 | 268.7894 | 1.0099
10.9669 | 2.1092 | 268.7957 | 1.0104
10.9674 | 2.1096 | 268.8098 | 1.0106
10.9681 | 2.1099 | 268.8258 | 1.011
10.9686 | 2.1103 | 268.8385 | 1.0115
10.9691 | 2.1106 | 268.8496 | 1.0119
10.9695 | 2.111 | 268.8602 | 1.0124
10.9698 | 2.1113 | 268.8675 | 1.0128
10.9698 | 2.1117 | 268.8678 | 1.0133
10.9698 | 2.112 | 268.8672 | 1.0138
10.9698 | 2.1123 | 268.8667 | 1.0141
10.9698 | 2.1126 | 268.8681 | 1.0145
10.9698 | 2.113 | 268.8681 | 1.0151
10.9698 | 2.1133 | 268.868 | 1.0154
10.9699 | 2.1137 | 268.8695 | 1.0157
10.9701 | 2.114 | 268.8747 | 1.0162
10.9705 | 2.1144 | 268.8846 | 1.0166
10.9709 | 2.1147 | 268.8945 | 1.017
10.9712 | 2.1151 | 268.9028 | 1.0175
10.9715 | 2.1154 | 268.9095 | 1.0179
10.9717 | 2.1158 | 268.915 | 1.0183
10.9718 | 2.1161 | 268.9163 | 1.0187
10.9716 | 2.1164 | 268.912 | 1.0193
10.9715 | 2.1168 | 268.9095 | 1.0198
10.9715 | 2.1171 | 268.9095 | 1.0202
10.9716 | 2.1174 | 268.9126 | 1.0204
10.9717 | 2.1178 | 268.9154 | 1.0208
10.972 | 2.1181 | 268.9218 | 1.0212
10.9723 | 2.1185 | 268.9279 | 1.0218
10.9724 | 2.1188 | 268.9315 | 1.0224
10.9724 | 2.1191 | 268.9308 | 1.0228
10.9723 | 2.1195 | 268.9297 | 1.0231
10.9722 | 2.1198 | 268.9255 | 1.0234
10.9718 | 2.1201 | 268.9164 | 1.024
10.9714 | 2.1204 | 268.908 | 1.0245
10.971 | 2.1207 | 268.896 | 1.0249
10.9704 | 2.121 | 268.8822 | 1.0253
10.9699 | 2.1213 | 268.8707 | 1.0256
10.9696 | 2.1216 | 268.8623 | 1.0262
10.9692 | 2.1219 | 268.8525 | 1.0266
10.9689 | 2.1222 | 268.8452 | 1.0268
10.9689 | 2.1225 | 268.8449 | 1.0273
10.969 | 2.1228 | 268.8483 | 1.0278
10.9694 | 2.1232 | 268.8581 | 1.0281
10.9699 | 2.1235 | 268.8706 | 1.0285
10.9704 | 2.1239 | 268.8822 | 1.029
10.9709 | 2.1242 | 268.8941 | 1.0295
10.9713 | 2.1246 | 268.9055 | 1.0299
10.9718 | 2.1249 | 268.9155 | 1.0304
10.9721 | 2.1253 | 268.923 | 1.0309
10.9724 | 2.1256 | 268.9315 | 1.0312
10.9727 | 2.126 | 268.9384 | 1.0316
10.973 | 2.1263 | 268.9453 | 1.0321
10.9734 | 2.1267 | 268.955 | 1.0324
10.9735 | 2.127 | 268.9579 | 1.0329
10.9735 | 2.1274 | 268.9584 | 1.0334
10.9737 | 2.1277 | 268.9635 | 1.034
10.974 | 2.1281 | 268.97 | 1.0344
10.9743 | 2.1284 | 268.9778 | 1.0349
10.9746 | 2.1288 | 268.9856 | 1.0357
10.9751 | 2.1292 | 268.9967 | 1.0397
10.9755 | 2.1295 | 269.0072 | 1.0426
10.9757 | 2.1299 | 269.0111 | 1.0438
10.9756 | 2.1302 | 269.0109 | 1.0441
10.9754 | 2.1305 | 269.0052 | 1.0445
10.9753 | 2.1308 | 269.0018 | 1.045
10.9752 | 2.1312 | 268.9991 | 1.0455
10.9751 | 2.1315 | 268.9969 | 1.0461
10.975 | 2.1318 | 268.995 | 1.0466
10.9751 | 2.1322 | 268.9968 | 1.0473
10.975 | 2.1325 | 268.9958 | 1.0478
10.975 | 2.1328 | 268.9944 | 1.0483
10.9748 | 2.1331 | 268.9893 | 1.049
10.9745 | 2.1335 | 268.9819 | 1.0495
10.9743 | 2.1338 | 268.9777 | 1.0497
10.9739 | 2.1341 | 268.9678 | 1.0501
10.9736 | 2.1344 | 268.9596 | 1.0506
10.9732 | 2.1347 | 268.9513 | 1.0509
10.9728 | 2.1349 | 268.9401 | 1.0513
10.9721 | 2.1352 | 268.9229 | 1.0517
10.9715 | 2.1355 | 268.91 | 1.0519
10.9714 | 2.1358 | 268.9058 | 1.0524
10.9712 | 2.1361 | 268.9019 | 1.0529
10.9712 | 2.1364 | 268.9025 | 1.0532
10.9713 | 2.1368 | 268.9038 | 1.0536
10.9717 | 2.1371 | 268.9131 | 1.0542
10.9722 | 2.1375 | 268.9253 | 1.0546
10.9727 | 2.1379 | 268.9396 | 1.0549
10.9734 | 2.1382 | 268.9561 | 1.0554
10.9742 | 2.1386 | 268.9762 | 1.0559
10.9751 | 2.139 | 268.9968 | 1.0564
10.9757 | 2.1393 | 269.013 | 1.0568
10.9761 | 2.1397 | 269.0229 | 1.0573
10.9764 | 2.14 | 269.0299 | 1.0577
10.9766 | 2.1404 | 269.0353 | 1.0582
10.9768 | 2.1407 | 269.0381 | 1.0586
10.9768 | 2.141 | 269.0386 | 1.0592
10.9768 | 2.1414 | 269.0399 | 1.0595
10.9768 | 2.1417 | 269.0393 | 1.0599
10.9768 | 2.142 | 269.0388 | 1.0605
10.977 | 2.1424 | 269.0434 | 1.0609
10.9771 | 2.1427 | 269.0476 | 1.0613
10.9774 | 2.1431 | 269.0537 | 1.0618
10.9776 | 2.1434 | 269.0585 | 1.0622
10.9775 | 2.1437 | 269.0574 | 1.0625
10.9773 | 2.144 | 269.0515 | 1.0629
10.977 | 2.1444 | 269.0447 | 1.0634
10.9766 | 2.1447 | 269.0355 | 1.0639
10.9763 | 2.145 | 269.027 | 1.0645
10.9762 | 2.1453 | 269.0246 | 1.0647
10.9762 | 2.1456 | 269.0238 | 1.065
10.9762 | 2.146 | 269.0251 | 1.0655
10.9763 | 2.1463 | 269.027 | 1.066
10.9765 | 2.1466 | 269.0314 | 1.0665
10.9766 | 2.147 | 269.0353 | 1.0667
10.9768 | 2.1473 | 269.0383 | 1.067
10.9769 | 2.1476 | 269.0406 | 1.0676
10.9769 | 2.148 | 269.0407 | 1.0681
10.9768 | 2.1483 | 269.0394 | 1.0687
10.9767 | 2.1486 | 269.0357 | 1.0691
10.9764 | 2.1489 | 269.0305 | 1.0693
10.976 | 2.1492 | 269.02 | 1.0697
10.9757 | 2.1495 | 269.0134 | 1.0702
10.9756 | 2.1498 | 269.0109 | 1.0705
10.9757 | 2.1501 | 269.0123 | 1.0708
10.9758 | 2.1505 | 269.0154 | 1.0712
10.9761 | 2.1508 | 269.0216 | 1.0715
10.9764 | 2.1512 | 269.0304 | 1.0722
10.9769 | 2.1516 | 269.0425 | 1.0726
10.9776 | 2.1519 | 269.0597 | 1.073
10.9783 | 2.1523 | 269.075 | 1.0734
10.9789 | 2.1527 | 269.0897 | 1.0738
10.9794 | 2.153 | 269.1039 | 1.0742
10.9798 | 2.1534 | 269.1133 | 1.0748
10.98 | 2.1537 | 269.1169 | 1.0752
10.98 | 2.154 | 269.118 | 1.0757
10.9799 | 2.1544 | 269.115 | 1.0761
10.9797 | 2.1547 | 269.1115 | 1.0765
10.9797 | 2.155 | 269.1103 | 1.077
10.9796 | 2.1553 | 269.1068 | 1.0774
10.9794 | 2.1557 | 269.1033 | 1.0778
10.9792 | 2.156 | 269.0981 | 1.0782
10.9792 | 2.1564 | 269.097 | 1.0786
10.9794 | 2.1567 | 269.1035 | 1.079
10.9797 | 2.157 | 269.1104 | 1.0794
10.9799 | 2.1574 | 269.1163 | 1.0799
10.9801 | 2.1577 | 269.1203 | 1.0804
10.9802 | 2.1581 | 269.1221 | 1.0808
10.9802 | 2.1584 | 269.1234 | 1.0812
10.9803 | 2.1587 | 269.1239 | 1.0817
10.9804 | 2.1591 | 269.1268 | 1.0822
10.9805 | 2.1594 | 269.131 | 1.0826
10.9808 | 2.1598 | 269.1362 | 1.0829
10.9811 | 2.1602 | 269.1446 | 1.0835
10.9814 | 2.1605 | 269.1523 | 1.0839
10.9818 | 2.1609 | 269.1613 | 1.0845
10.982 | 2.1612 | 269.167 | 1.0851
10.9821 | 2.1616 | 269.1682 | 1.0856
10.982 | 2.1619 | 269.1664 | 1.0859
10.9817 | 2.1622 | 269.1595 | 1.0864
10.9812 | 2.1625 | 269.1483 | 1.0869
10.9806 | 2.1628 | 269.1332 | 1.0895
10.98 | 2.1631 | 269.1178 | 1.0933
10.9793 | 2.1634 | 269.1017 | 1.0951
10.9787 | 2.1637 | 269.0865 | 1.0957
10.9783 | 2.164 | 269.0769 | 1.0959
10.978 | 2.1643 | 269.0691 | 1.0963
10.9778 | 2.1646 | 269.063 | 1.0967
10.9778 | 2.1649 | 269.0627 | 1.097
10.9778 | 2.1653 | 269.0647 | 1.0975
10.9782 | 2.1656 | 269.0727 | 1.098
10.9785 | 2.1659 | 269.0811 | 1.0984
10.9788 | 2.1663 | 269.089 | 1.0991
10.9791 | 2.1666 | 269.095 | 1.0996
10.9793 | 2.1669 | 269.1007 | 1.0999
10.9795 | 2.1673 | 269.106 | 1.1004
10.9797 | 2.1676 | 269.1101 | 1.1009
10.9799 | 2.1679 | 269.1163 | 1.1012
10.9801 | 2.1683 | 269.1194 | 1.1015
10.9801 | 2.1686 | 269.1198 | 1.1021
10.9801 | 2.1689 | 269.1199 | 1.1027
10.9802 | 2.1693 | 269.1225 | 1.103
10.9803 | 2.1696 | 269.1249 | 1.1034
10.9805 | 2.1699 | 269.1309 | 1.104
10.981 | 2.1703 | 269.1413 | 1.1044
10.9813 | 2.1707 | 269.1497 | 1.1048
10.9819 | 2.171 | 269.1643 | 1.1052
10.9825 | 2.1714 | 269.1791 | 1.1058
10.9829 | 2.1718 | 269.1897 | 1.1063
10.9833 | 2.1721 | 269.1991 | 1.1068
10.9835 | 2.1724 | 269.2034 | 1.1073
10.9835 | 2.1728 | 269.2037 | 1.1078
10.9835 | 2.1731 | 269.2043 | 1.1083
10.9834 | 2.1735 | 269.202 | 1.1088
10.9835 | 2.1738 | 269.2044 | 1.1094
10.9835 | 2.1741 | 269.2036 | 1.1097
10.9834 | 2.1745 | 269.2021 | 1.1101
10.9834 | 2.1748 | 269.2018 | 1.1107
10.9834 | 2.1751 | 269.2021 | 1.1111
10.9834 | 2.1755 | 269.2018 | 1.1114
10.9832 | 2.1758 | 269.1951 | 1.1119
10.9829 | 2.1761 | 269.1897 | 1.1123
10.9828 | 2.1764 | 269.1859 | 1.1127
10.9826 | 2.1767 | 269.1805 | 1.1134
10.982 | 2.177 | 269.1665 | 1.1137
10.9814 | 2.1773 | 269.1516 | 1.1141
10.9808 | 2.1776 | 269.1375 | 1.1146
10.9804 | 2.1779 | 269.1264 | 1.1151
10.98 | 2.1782 | 269.1177 | 1.1154
10.9798 | 2.1785 | 269.1134 | 1.1159
10.9797 | 2.1788 | 269.1097 | 1.1164
10.9797 | 2.1791 | 269.1099 | 1.1168
10.9798 | 2.1794 | 269.1139 | 1.1173
10.9803 | 2.1798 | 269.1255 | 1.1178
10.9808 | 2.1801 | 269.1374 | 1.1182
10.9813 | 2.1805 | 269.1501 | 1.1186
10.982 | 2.1809 | 269.1665 | 1.1191
10.9825 | 2.1812 | 269.1799 | 1.1194
10.983 | 2.1816 | 269.1909 | 1.1199
10.9834 | 2.1819 | 269.2012 | 1.1203
10.9839 | 2.1823 | 269.2122 | 1.1207
10.9843 | 2.1826 | 269.223 | 1.1213
10.9846 | 2.183 | 269.2301 | 1.1218
10.9849 | 2.1833 | 269.2368 | 1.1223
10.9852 | 2.1837 | 269.2456 | 1.1228
10.9855 | 2.1841 | 269.2528 | 1.1231
10.9858 | 2.1844 | 269.26 | 1.1235
10.9862 | 2.1848 | 269.2708 | 1.1241
10.9868 | 2.1852 | 269.2837 | 1.1245
10.9873 | 2.1856 | 269.2969 | 1.125
10.9876 | 2.1859 | 269.3046 | 1.1256
10.9877 | 2.1863 | 269.307 | 1.1262
10.9875 | 2.1866 | 269.3021 | 1.1266
10.9872 | 2.1869 | 269.2943 | 1.1271
10.9869 | 2.1872 | 269.2861 | 1.1275
10.9866 | 2.1876 | 269.2794 | 1.1279
10.9864 | 2.1879 | 269.2735 | 1.1285
10.9863 | 2.1882 | 269.2714 | 1.129
10.9861 | 2.1886 | 269.2672 | 1.1292
10.9859 | 2.1889 | 269.2634 | 1.1297
10.9858 | 2.1892 | 269.2589 | 1.1302
10.9856 | 2.1895 | 269.2543 | 1.1305
10.9854 | 2.1898 | 269.2507 | 1.1308
10.9851 | 2.1901 | 269.2427 | 1.1313
10.9846 | 2.1904 | 269.2297 | 1.1318
10.9839 | 2.1907 | 269.214 | 1.1322
10.9834 | 2.191 | 269.2001 | 1.1325
10.9828 | 2.1912 | 269.1855 | 1.1329
10.9821 | 2.1915 | 269.1685 | 1.1333
10.9816 | 2.1918 | 269.1558 | 1.1337
10.9812 | 2.1921 | 269.1461 | 1.1341
10.981 | 2.1924 | 269.1428 | 1.1345
10.9811 | 2.1927 | 269.1435 | 1.1348
10.9814 | 2.1931 | 269.1522 | 1.1353
10.982 | 2.1934 | 269.1673 | 1.1357
10.9826 | 2.1938 | 269.1824 | 1.136
10.9834 | 2.1942 | 269.2014 | 1.1365
10.9842 | 2.1945 | 269.2216 | 1.1371
10.9853 | 2.1949 | 269.2464 | 1.1375
10.9862 | 2.1953 | 269.2688 | 1.1379
10.9869 | 2.1957 | 269.2858 | 1.1385
10.9874 | 2.196 | 269.2997 | 1.139
10.988 | 2.1964 | 269.3147 | 1.1395
10.9885 | 2.1968 | 269.3248 | 1.1399
10.9887 | 2.1971 | 269.3309 | 1.1405
10.9889 | 2.1975 | 269.3361 | 1.1409
10.989 | 2.1978 | 269.3394 | 1.1413
10.9891 | 2.1982 | 269.3398 | 1.1418
10.9891 | 2.1985 | 269.3417 | 1.1422
10.9893 | 2.1989 | 269.3453 | 1.1427
10.9893 | 2.1992 | 269.3455 | 1.1432
10.9893 | 2.1995 | 269.3463 | 1.1437
10.9892 | 2.1999 | 269.3441 | 1.1442
10.9889 | 2.2002 | 269.3353 | 1.1445
10.9884 | 2.2005 | 269.3229 | 1.1465
10.9879 | 2.2008 | 269.3113 | 1.1506
10.9875 | 2.2011 | 269.3025 | 1.1528
10.9873 | 2.2014 | 269.2963 | 1.1536
10.987 | 2.2017 | 269.2893 | 1.1538
10.9869 | 2.202 | 269.2872 | 1.154
10.9869 | 2.2024 | 269.287 | 1.1544
10.9869 | 2.2027 | 269.2862 | 1.1549
10.9869 | 2.203 | 269.287 | 1.1553
10.9868 | 2.2033 | 269.285 | 1.1555
10.9868 | 2.2037 | 269.2847 | 1.1559
10.9868 | 2.204 | 269.2832 | 1.1565
10.9867 | 2.2043 | 269.2812 | 1.157
10.9866 | 2.2046 | 269.2802 | 1.1575
10.9864 | 2.2049 | 269.2752 | 1.1578
10.9862 | 2.2052 | 269.2708 | 1.1582
10.986 | 2.2055 | 269.2644 | 1.1586
10.9859 | 2.2058 | 269.2632 | 1.1591
10.986 | 2.2062 | 269.2653 | 1.1596
10.9861 | 2.2065 | 269.2678 | 1.16
10.9863 | 2.2068 | 269.2715 | 1.1604
10.9868 | 2.2072 | 269.2836 | 1.1608
10.9874 | 2.2076 | 269.299 | 1.1613
10.9881 | 2.2079 | 269.3154 | 1.1618
10.9888 | 2.2083 | 269.3341 | 1.1622
10.9897 | 2.2087 | 269.3559 | 1.1626
10.9905 | 2.2091 | 269.3741 | 1.1631
10.9909 | 2.2094 | 269.3844 | 1.1635
10.9912 | 2.2098 | 269.3922 | 1.1641
10.9913 | 2.2101 | 269.3947 | 1.1646
10.9914 | 2.2105 | 269.3962 | 1.1652
10.9914 | 2.2108 | 269.3968 | 1.1656
10.9913 | 2.2111 | 269.3942 | 1.1661
10.9911 | 2.2114 | 269.3892 | 1.1666
10.9907 | 2.2118 | 269.3796 | 1.1671
10.9903 | 2.2121 | 269.3691 | 1.1674
10.99 | 2.2124 | 269.3639 | 1.1678
10.9901 | 2.2127 | 269.3641 | 1.1683
10.9901 | 2.2131 | 269.3648 | 1.1688
10.9901 | 2.2134 | 269.3653 | 1.1692
10.9903 | 2.2138 | 269.3696 | 1.1696
10.9903 | 2.2141 | 269.3703 | 1.1701
10.9903 | 2.2144 | 269.3708 | 1.1705
10.9902 | 2.2147 | 269.3687 | 1.171
10.9901 | 2.2151 | 269.3642 | 1.1714
10.99 | 2.2154 | 269.3622 | 1.1719
10.99 | 2.2157 | 269.3623 | 1.1723
10.9901 | 2.2161 | 269.3655 | 1.1727
10.9903 | 2.2164 | 269.3691 | 1.1732
10.9905 | 2.2168 | 269.3744 | 1.1737
10.9906 | 2.2171 | 269.3781 | 1.1742
10.9908 | 2.2174 | 269.383 | 1.1747
10.991 | 2.2178 | 269.3873 | 1.1751
10.9911 | 2.2181 | 269.3885 | 1.1754
10.991 | 2.2184 | 269.3882 | 1.1759
10.9909 | 2.2188 | 269.3857 | 1.1765
10.9907 | 2.2191 | 269.3801 | 1.177
10.9904 | 2.2193 | 269.3716 | 1.1774
10.9898 | 2.2196 | 269.3588 | 1.1777
10.9893 | 2.2199 | 269.3453 | 1.1781
10.989 | 2.2202 | 269.3393 | 1.1787
10.9887 | 2.2205 | 269.3318 | 1.179
10.9885 | 2.2208 | 269.3257 | 1.1793
10.9885 | 2.2212 | 269.3268 | 1.1797
10.9889 | 2.2215 | 269.3351 | 1.1802
10.9893 | 2.2219 | 269.3457 | 1.1806
10.9897 | 2.2222 | 269.3546 | 1.1811
10.9901 | 2.2226 | 269.3649 | 1.1817
10.9905 | 2.2229 | 269.3759 | 1.1821
10.9909 | 2.2233 | 269.3846 | 1.1823
10.9912 | 2.2236 | 269.392 | 1.1828
10.9913 | 2.2239 | 269.394 | 1.1835
10.9913 | 2.2242 | 269.3943 | 1.1839
10.9913 | 2.2246 | 269.3958 | 1.1843
10.9913 | 2.2249 | 269.3936 | 1.1848
10.9912 | 2.2252 | 269.3917 | 1.1852
10.9912 | 2.2255 | 269.3914 | 1.1855
10.9913 | 2.2259 | 269.3936 | 1.1861
10.9915 | 2.2262 | 269.3987 | 1.1865
10.9917 | 2.2266 | 269.4055 | 1.1871
10.9921 | 2.227 | 269.4152 | 1.1876
10.9926 | 2.2273 | 269.4253 | 1.188
10.993 | 2.2277 | 269.4352 | 1.1883
10.9931 | 2.228 | 269.4399 | 1.1887
10.9933 | 2.2283 | 269.4435 | 1.1893
10.9934 | 2.2287 | 269.4455 | 1.1897
10.9934 | 2.229 | 269.4464 | 1.1903
10.9934 | 2.2293 | 269.4454 | 1.1907
10.9934 | 2.2297 | 269.4452 | 1.1911
10.9934 | 2.23 | 269.445 | 1.1916
10.9935 | 2.2304 | 269.4482 | 1.192
10.9938 | 2.2307 | 269.4562 | 1.1925
10.994 | 2.2311 | 269.4619 | 1.1929
10.9942 | 2.2314 | 269.4648 | 1.1935
10.9942 | 2.2317 | 269.4648 | 1.194
10.9941 | 2.2321 | 269.4634 | 1.1945
10.994 | 2.2324 | 269.46 | 1.1949
10.9938 | 2.2327 | 269.4558 | 1.1954
10.9935 | 2.233 | 269.448 | 1.1959
10.9931 | 2.2333 | 269.4381 | 1.1963
10.9924 | 2.2335 | 269.421 | 1.1976
10.9918 | 2.2339 | 269.4077 | 1.2018
10.9915 | 2.2342 | 269.3987 | 1.2045
10.9913 | 2.2345 | 269.3938 | 1.2051
10.9912 | 2.2348 | 269.3922 | 1.2055
10.9911 | 2.2351 | 269.3909 | 1.2058
10.9913 | 2.2354 | 269.3943 | 1.2061
10.9916 | 2.2358 | 269.4029 | 1.2067
10.9921 | 2.2361 | 269.4142 | 1.2071
10.9926 | 2.2365 | 269.4264 | 1.2074
10.9931 | 2.2369 | 269.4388 | 1.2079
10.9936 | 2.2372 | 269.4509 | 1.2086
10.994 | 2.2376 | 269.4618 | 1.2092
10.9943 | 2.2379 | 269.4688 | 1.2095
10.9946 | 2.2383 | 269.4765 | 1.2099
10.995 | 2.2386 | 269.4843 | 1.2104
10.9953 | 2.239 | 269.4937 | 1.2109
10.9957 | 2.2393 | 269.5013 | 1.2114
10.9958 | 2.2397 | 269.505 | 1.2119
10.9959 | 2.24 | 269.5065 | 1.2124
10.996 | 2.2404 | 269.5103 | 1.213
10.9963 | 2.2408 | 269.518 | 1.2134
10.9967 | 2.2411 | 269.526 | 1.2137
10.997 | 2.2415 | 269.5334 | 1.2142
10.9973 | 2.2419 | 269.5415 | 1.2148
10.9976 | 2.2422 | 269.5485 | 1.2154
10.9976 | 2.2425 | 269.55 | 1.2159
10.9976 | 2.2429 | 269.5481 | 1.2163
10.9974 | 2.2432 | 269.5432 | 1.2168
10.9972 | 2.2435 | 269.5392 | 1.2174
10.9972 | 2.2439 | 269.5384 | 1.2178
10.9971 | 2.2442 | 269.5364 | 1.2182
10.997 | 2.2445 | 269.5346 | 1.2188
10.9968 | 2.2449 | 269.5295 | 1.2194
10.9967 | 2.2452 | 269.5266 | 1.2199
10.9966 | 2.2455 | 269.5237 | 1.2205
10.9964 | 2.2458 | 269.5188 | 1.221
10.9961 | 2.2461 | 269.5116 | 1.2214
10.9957 | 2.2464 | 269.5035 | 1.2219
10.9954 | 2.2467 | 269.4959 | 1.2224
10.9949 | 2.247 | 269.4838 | 1.2229
10.9943 | 2.2473 | 269.4669 | 1.2233
10.9935 | 2.2476 | 269.4493 | 1.2236
10.9931 | 2.2479 | 269.4378 | 1.224
10.9926 | 2.2482 | 269.4276 | 1.2246
10.9924 | 2.2485 | 269.4207 | 1.2251
10.9922 | 2.2488 | 269.4169 | 1.2256
10.9922 | 2.2491 | 269.4155 | 1.2259
10.9923 | 2.2494 | 269.4194 | 1.2263
10.9928 | 2.2498 | 269.4312 | 1.2267
10.9934 | 2.2502 | 269.4463 | 1.2272
10.9942 | 2.2505 | 269.4652 | 1.2276
10.995 | 2.2509 | 269.4842 | 1.228
10.9957 | 2.2513 | 269.5036 | 1.2285
10.9964 | 2.2517 | 269.5201 | 1.229
10.997 | 2.252 | 269.5341 | 1.2296
10.9974 | 2.2524 | 269.5446 | 1.23
10.9978 | 2.2527 | 269.5529 | 1.2305
10.9979 | 2.2531 | 269.557 | 1.231
10.998 | 2.2534 | 269.5594 | 1.2315
10.9981 | 2.2538 | 269.561 | 1.2319
10.9981 | 2.2541 | 269.5609 | 1.2324
10.998 | 2.2544 | 269.5598 | 1.2328
10.998 | 2.2548 | 269.5584 | 1.2332
10.9981 | 2.2551 | 269.5613 | 1.2338
10.9982 | 2.2554 | 269.5633 | 1.2342
10.9982 | 2.2558 | 269.5636 | 1.2348
10.9981 | 2.2561 | 269.5623 | 1.2353
10.9981 | 2.2564 | 269.5601 | 1.2357
10.9978 | 2.2567 | 269.5535 | 1.2362
10.9975 | 2.257 | 269.5469 | 1.2365
10.9973 | 2.2573 | 269.5427 | 1.2369
10.9971 | 2.2577 | 269.5363 | 1.2374
10.9969 | 2.258 | 269.5326 | 1.2379
10.9968 | 2.2583 | 269.53 | 1.2382
10.9969 | 2.2587 | 269.5319 | 1.2387
10.9971 | 2.259 | 269.5378 | 1.2392
10.9973 | 2.2593 | 269.5411 | 1.2397
10.9974 | 2.2597 | 269.5437 | 1.2401
10.9975 | 2.26 | 269.5465 | 1.2403
10.9977 | 2.2603 | 269.5509 | 1.2409
10.9977 | 2.2607 | 269.5515 | 1.2415
10.9977 | 2.261 | 269.5504 | 1.2419
10.9975 | 2.2613 | 269.5465 | 1.2423
10.9972 | 2.2616 | 269.5391 | 1.2428
10.9969 | 2.2619 | 269.5318 | 1.2432
10.9968 | 2.2622 | 269.5282 | 1.2436
10.9967 | 2.2625 | 269.5274 | 1.244
10.9968 | 2.2629 | 269.5286 | 1.2445
10.997 | 2.2632 | 269.5341 | 1.245
10.9972 | 2.2636 | 269.5403 | 1.2455
10.9977 | 2.2639 | 269.5507 | 1.246
10.9982 | 2.2643 | 269.5646 | 1.2463
10.9988 | 2.2647 | 269.5785 | 1.2466
10.9995 | 2.265 | 269.5956 | 1.2472
11 | 2.2654 | 269.609 | 1.2478
11.0004 | 2.2657 | 269.618 | 1.2482
11.0006 | 2.2661 | 269.6231 | 1.2486
11.0006 | 2.2664 | 269.6221 | 1.2492
11.0005 | 2.2667 | 269.6206 | 1.2497
11.0004 | 2.267 | 269.618 | 1.2499
11.0004 | 2.2674 | 269.6167 | 1.2505
11.0001 | 2.2677 | 269.6107 | 1.251
10.9999 | 2.268 | 269.6059 | 1.2513
10.9997 | 2.2683 | 269.6016 | 1.2517
10.9996 | 2.2687 | 269.5979 | 1.2522
10.9997 | 2.269 | 269.5996 | 1.2525
10.9998 | 2.2693 | 269.6026 | 1.253
11 | 2.2697 | 269.6084 | 1.2536
11.0003 | 2.27 | 269.6147 | 1.2542
11.0005 | 2.2704 | 269.6204 | 1.2545
11.0006 | 2.2707 | 269.6217 | 1.2549
11.0005 | 2.271 | 269.6203 | 1.2564
11.0005 | 2.2714 | 269.6197 | 1.2604
11.0006 | 2.2717 | 269.6214 | 1.2628
11.0008 | 2.2721 | 269.6267 | 1.2637
11.0011 | 2.2724 | 269.636 | 1.264
11.0015 | 2.2728 | 269.6458 | 1.2643
11.0019 | 2.2732 | 269.6537 | 1.2649
11.0022 | 2.2735 | 269.6625 | 1.2654
11.0025 | 2.2739 | 269.6696 | 1.2658
11.0027 | 2.2742 | 269.6737 | 1.2663
11.0026 | 2.2745 | 269.6712 | 1.2668
11.0023 | 2.2748 | 269.6631 | 1.2673
11.0019 | 2.2751 | 269.6542 | 1.2677
11.0013 | 2.2754 | 269.6398 | 1.2682
11.0006 | 2.2757 | 269.6228 | 1.2686
10.9999 | 2.276 | 269.6057 | 1.2689
10.9995 | 2.2763 | 269.5948 | 1.2694
10.9991 | 2.2766 | 269.5847 | 1.2698
10.9986 | 2.2769 | 269.5745 | 1.2702
10.9985 | 2.2772 | 269.5717 | 1.2706
10.9985 | 2.2775 | 269.572 | 1.2711
10.9988 | 2.2779 | 269.5779 | 1.2715
10.9991 | 2.2782 | 269.5865 | 1.2719
10.9995 | 2.2786 | 269.5956 | 1.2724
11 | 2.2789 | 269.6066 | 1.2727
11.0004 | 2.2792 | 269.6169 | 1.2731
11.0006 | 2.2796 | 269.623 | 1.2736
11.0007 | 2.2799 | 269.6255 | 1.274
11.0008 | 2.2802 | 269.627 | 1.2744
11.0009 | 2.2806 | 269.6302 | 1.2749
11.0012 | 2.2809 | 269.6364 | 1.2754
11.0013 | 2.2812 | 269.64 | 1.2759
11.0014 | 2.2816 | 269.6425 | 1.2763
11.0014 | 2.2819 | 269.6432 | 1.2767
11.0015 | 2.2822 | 269.6452 | 1.2773
11.0018 | 2.2826 | 269.6513 | 1.2778
11.0022 | 2.2829 | 269.6606 | 1.2782
11.0028 | 2.2833 | 269.6762 | 1.2787
11.0033 | 2.2837 | 269.6892 | 1.2791
11.0039 | 2.2841 | 269.7031 | 1.2796
11.0043 | 2.2844 | 269.7141 | 1.2802
11.0046 | 2.2848 | 269.7212 | 1.2807
11.0049 | 2.2851 | 269.7272 | 1.2811
11.005 | 2.2855 | 269.7302 | 1.2817
11.005 | 2.2858 | 269.7305 | 1.2822
11.005 | 2.2862 | 269.7313 | 1.2826
11.0052 | 2.2865 | 269.7342 | 1.2831
11.0052 | 2.2868 | 269.7363 | 1.2836
11.0053 | 2.2872 | 269.7379 | 1.2839
11.0053 | 2.2875 | 269.7389 | 1.2843
11.0053 | 2.2878 | 269.7379 | 1.2847
11.0051 | 2.2882 | 269.7332 | 1.2852
11.0048 | 2.2885 | 269.7249 | 1.2856
11.0044 | 2.2888 | 269.7152 | 1.2861
11.0039 | 2.2891 | 269.7034 | 1.2868
11.0033 | 2.2894 | 269.6895 | 1.2873
11.0027 | 2.2897 | 269.674 | 1.2878
11.0022 | 2.29 | 269.6606 | 1.2882
11.0017 | 2.2902 | 269.6487 | 1.2885
11.0012 | 2.2905 | 269.638 | 1.2889
11.0009 | 2.2908 | 269.6293 | 1.2893
11.0006 | 2.2911 | 269.6223 | 1.2899
11.0006 | 2.2915 | 269.6217 | 1.2903
11.0007 | 2.2918 | 269.6261 | 1.2907
11.0009 | 2.2921 | 269.631 | 1.2912
11.0013 | 2.2925 | 269.6399 | 1.2916
11.0018 | 2.2929 | 269.6523 | 1.292
11.0025 | 2.2932 | 269.6691 | 1.2925
11.0031 | 2.2936 | 269.6827 | 1.2929
11.0035 | 2.2939 | 269.6937 | 1.2934
11.0039 | 2.2943 | 269.7045 | 1.2939
11.0044 | 2.2946 | 269.7147 | 1.2944
11.0047 | 2.295 | 269.7224 | 1.2946
11.005 | 2.2953 | 269.7295 | 1.2952
11.0053 | 2.2957 | 269.7375 | 1.2958
11.0056 | 2.296 | 269.744 | 1.2961
11.0058 | 2.2964 | 269.7498 | 1.2966
11.0061 | 2.2968 | 269.7573 | 1.2973
11.0064 | 2.2971 | 269.7641 | 1.2978
11.0069 | 2.2975 | 269.7779 | 1.2983
11.0076 | 2.2979 | 269.7937 | 1.2987
11.008 | 2.2983 | 269.8045 | 1.2992
11.0082 | 2.2986 | 269.8084 | 1.2997
11.0082 | 2.2989 | 269.8087 | 1.3002
11.0079 | 2.2992 | 269.8022 | 1.3008
11.0075 | 2.2996 | 269.792 | 1.3012
11.0072 | 2.2999 | 269.7835 | 1.3017
11.0069 | 2.3002 | 269.7762 | 1.3023
11.0067 | 2.3005 | 269.772 | 1.3028
11.0065 | 2.3009 | 269.7674 | 1.3031
11.0063 | 2.3012 | 269.7631 | 1.3036
11.006 | 2.3015 | 269.756 | 1.3042
11.0059 | 2.3018 | 269.7516 | 1.3047
11.0057 | 2.3021 | 269.7466 | 1.3051
11.0054 | 2.3024 | 269.7393 | 1.3056
11.005 | 2.3028 | 269.7297 | 1.306
11.0045 | 2.303 | 269.7192 | 1.3064
11.0042 | 2.3033 | 269.7096 | 1.307
11.0036 | 2.3036 | 269.6963 | 1.3074
11.0029 | 2.3039 | 269.678 | 1.3077
11.0022 | 2.3041 | 269.6628 | 1.3081
11.0018 | 2.3044 | 269.6513 | 1.3087
11.0016 | 2.3047 | 269.6463 | 1.3091
11.0015 | 2.305 | 269.6451 | 1.3095
11.0015 | 2.3054 | 269.6441 | 1.3098
11.0017 | 2.3057 | 269.649 | 1.3101
11.0021 | 2.3061 | 269.6585 | 1.3107
11.0028 | 2.3064 | 269.676 | 1.3112
11.0036 | 2.3068 | 269.696 | 1.3117
11.0045 | 2.3072 | 269.7193 | 1.3121
11.0054 | 2.3075 | 269.7411 | 1.3125
11.0062 | 2.3079 | 269.7599 | 1.313
11.0069 | 2.3083 | 269.776 | 1.3136
11.0074 | 2.3086 | 269.7896 | 1.3142
11.0079 | 2.309 | 269.8008 | 1.3166
11.0082 | 2.3094 | 269.8089 | 1.3205
11.0085 | 2.3097 | 269.8154 | 1.3225
11.0087 | 2.3101 | 269.8217 | 1.3232
11.0089 | 2.3104 | 269.8268 | 1.3234
11.0092 | 2.3108 | 269.8322 | 1.3237
11.0093 | 2.3111 | 269.8353 | 1.3243
11.0093 | 2.3115 | 269.8359 | 1.3248
11.0092 | 2.3118 | 269.8339 | 1.3251
11.0091 | 2.3121 | 269.8319 | 1.3258
11.0088 | 2.3124 | 269.8242 | 1.3263
11.0085 | 2.3127 | 269.8157 | 1.3269
11.008 | 2.313 | 269.8039 | 1.3272
11.0076 | 2.3134 | 269.7953 | 1.3276
11.0073 | 2.3137 | 269.7878 | 1.328
11.0071 | 2.314 | 269.782 | 1.3286
11.007 | 2.3143 | 269.7784 | 1.329
11.0069 | 2.3146 | 269.7769 | 1.3295
11.007 | 2.315 | 269.779 | 1.33
11.007 | 2.3153 | 269.7799 | 1.3305
11.007 | 2.3156 | 269.7791 | 1.3307
11.007 | 2.3159 | 269.7796 | 1.3312
11.007 | 2.3163 | 269.7787 | 1.3317
11.007 | 2.3166 | 269.7787 | 1.3321
11.0068 | 2.3169 | 269.7752 | 1.3326
11.0068 | 2.3172 | 269.7734 | 1.3331
11.0067 | 2.3175 | 269.7715 | 1.3335
11.0065 | 2.3178 | 269.7663 | 1.3339
11.0062 | 2.3181 | 269.7592 | 1.3344
11.006 | 2.3184 | 269.7558 | 1.3349
11.0061 | 2.3187 | 269.7572 | 1.3354
11.0064 | 2.3191 | 269.7636 | 1.3358
11.0066 | 2.3194 | 269.7707 | 1.336
11.0071 | 2.3198 | 269.7807 | 1.3364
11.0076 | 2.3202 | 269.7943 | 1.337
11.0082 | 2.3206 | 269.8096 | 1.3376
11.0091 | 2.3209 | 269.8313 | 1.3379
11.0101 | 2.3213 | 269.8549 | 1.3386
11.0108 | 2.3217 | 269.8733 | 1.3392
11.0113 | 2.3221 | 269.8857 | 1.3396
11.0117 | 2.3224 | 269.8952 | 1.34
11.0118 | 2.3228 | 269.8981 | 1.3406
11.0118 | 2.3231 | 269.8982 | 1.341
11.0118 | 2.3235 | 269.8981 | 1.3414
11.0117 | 2.3238 | 269.8954 | 1.3418
11.0114 | 2.3241 | 269.8884 | 1.3424
11.0111 | 2.3244 | 269.881 | 1.3427
11.0109 | 2.3247 | 269.8758 | 1.3432
11.0106 | 2.3251 | 269.8685 | 1.3437
11.0106 | 2.3254 | 269.8687 | 1.3441
11.0108 | 2.3258 | 269.8723 | 1.3446
11.011 | 2.3261 | 269.8763 | 1.3451
11.0111 | 2.3264 | 269.8796 | 1.3456
11.0111 | 2.3268 | 269.8791 | 1.3462
11.0109 | 2.3271 | 269.8757 | 1.3466
11.0109 | 2.3274 | 269.8745 | 1.3471
11.0108 | 2.3278 | 269.8737 | 1.3475
11.0108 | 2.3281 | 269.8734 | 1.3479
11.0109 | 2.3285 | 269.8752 | 1.3483
11.0111 | 2.3288 | 269.8802 | 1.349
11.0114 | 2.3292 | 269.8863 | 1.3499
11.0115 | 2.3295 | 269.8905 | 1.3505
11.0117 | 2.3298 | 269.8937 | 1.3513
11.0117 | 2.3302 | 269.8942 | 1.3518
11.0117 | 2.3305 | 269.8937 | 1.3521
11.0116 | 2.3308 | 269.8918 | 1.3525
11.0114 | 2.3311 | 269.8868 | 1.3532
11.0111 | 2.3314 | 269.8804 | 1.3537
11.0107 | 2.3317 | 269.869 | 1.354
11.0101 | 2.332 | 269.8553 | 1.3544
11.0096 | 2.3323 | 269.843 | 1.3549
11.0091 | 2.3326 | 269.8304 | 1.3552
11.0088 | 2.3329 | 269.8235 | 1.3556
11.0086 | 2.3332 | 269.8177 | 1.3561
11.0086 | 2.3335 | 269.8185 | 1.3565
11.0089 | 2.3339 | 269.8263 | 1.357
11.0093 | 2.3342 | 269.8355 | 1.3575
11.0097 | 2.3346 | 269.8463 | 1.3578
11.0102 | 2.335 | 269.8586 | 1.3584
11.0108 | 2.3353 | 269.8716 | 1.3587
11.0111 | 2.3357 | 269.8788 | 1.3593
11.0113 | 2.336 | 269.8851 | 1.3599
11.0115 | 2.3363 | 269.89 | 1.3602
11.0116 | 2.3366 | 269.8914 | 1.3604
11.0115 | 2.337 | 269.8899 | 1.3609
11.0115 | 2.3373 | 269.8888 | 1.3614
11.0116 | 2.3376 | 269.8913 | 1.3619
11.0115 | 2.3379 | 269.8896 | 1.3624
11.0114 | 2.3383 | 269.8869 | 1.3629
11.0115 | 2.3386 | 269.8897 | 1.3631
11.0117 | 2.339 | 269.8946 | 1.3636
11.0119 | 2.3393 | 269.9002 | 1.3641
11.0123 | 2.3397 | 269.9101 | 1.3647
11.0127 | 2.34 | 269.9202 | 1.3652
11.0131 | 2.3404 | 269.9277 | 1.3657
11.0132 | 2.3407 | 269.9323 | 1.3662
11.0134 | 2.341 | 269.9356 | 1.3665
11.0136 | 2.3414 | 269.9401 | 1.3671
11.0136 | 2.3417 | 269.9417 | 1.3676
11.0136 | 2.342 | 269.9402 | 1.3681
11.0135 | 2.3424 | 269.9398 | 1.3685
11.0136 | 2.3427 | 269.9408 | 1.3689
11.0138 | 2.3431 | 269.9459 | 1.3695
11.0139 | 2.3434 | 269.9496 | 1.3699
11.0141 | 2.3437 | 269.9539 | 1.3703
11.0142 | 2.3441 | 269.9561 | 1.3707
11.0143 | 2.3444 | 269.9575 | 1.3712
11.0143 | 2.3447 | 269.9576 | 1.3715
11.0141 | 2.3451 | 269.9533 | 1.372
11.0138 | 2.3454 | 269.9466 | 1.3728
11.0135 | 2.3456 | 269.9393 | 1.3732
11.0129 | 2.3459 | 269.9247 | 1.3734
11.0124 | 2.3462 | 269.9125 | 1.3739
11.0121 | 2.3465 | 269.9038 | 1.3745
11.0118 | 2.3468 | 269.8972 | 1.3751
11.0116 | 2.3472 | 269.892 | 1.3787
11.0114 | 2.3475 | 269.8883 | 1.3819
11.0115 | 2.3478 | 269.8905 | 1.3832
11.0119 | 2.3482 | 269.8984 | 1.3836
11.0122 | 2.3485 | 269.9061 | 1.3839
11.0126 | 2.3489 | 269.9177 | 1.3842
11.0132 | 2.3492 | 269.9302 | 1.3848
11.0135 | 2.3496 | 269.9376 | 1.3852
11.0139 | 2.3499 | 269.9481 | 1.3856
11.0142 | 2.3503 | 269.9562 | 1.3861
11.0144 | 2.3506 | 269.9608 | 1.3865
11.0146 | 2.3509 | 269.9667 | 1.3868
11.0148 | 2.3513 | 269.9717 | 1.3872
11.0151 | 2.3516 | 269.9791 | 1.3879
11.0155 | 2.352 | 269.9865 | 1.3884
11.0156 | 2.3523 | 269.9895 | 1.3889
11.0158 | 2.3527 | 269.9949 | 1.3894
11.0161 | 2.3531 | 270.0013 | 1.3899
11.0164 | 2.3534 | 270.0091 | 1.3904
11.0167 | 2.3538 | 270.0169 | 1.3908
11.017 | 2.3542 | 270.0256 | 1.3912
11.0173 | 2.3545 | 270.0323 | 1.3917
11.0174 | 2.3548 | 270.0355 | 1.3923
11.0174 | 2.3552 | 270.0354 | 1.3929
11.0173 | 2.3555 | 270.0321 | 1.3932
11.0171 | 2.3558 | 270.0271 | 1.3936
11.0169 | 2.3562 | 270.0233 | 1.3942
11.0169 | 2.3565 | 270.0212 | 1.3946
11.0169 | 2.3568 | 270.0217 | 1.3952
11.0168 | 2.3572 | 270.0192 | 1.3955
11.0167 | 2.3575 | 270.0179 | 1.3961
11.0166 | 2.3578 | 270.0157 | 1.3965
11.0165 | 2.3582 | 270.0116 | 1.3969
11.0164 | 2.3585 | 270.009 | 1.3975
11.0161 | 2.3588 | 270.0024 | 1.398
11.0157 | 2.3591 | 269.993 | 1.3982
11.0154 | 2.3594 | 269.9863 | 1.3986
11.015 | 2.3597 | 269.9746 | 1.3992
11.0143 | 2.3599 | 269.959 | 1.3996
11.0137 | 2.3602 | 269.9426 | 1.4
11.0132 | 2.3605 | 269.9311 | 1.4005
11.0129 | 2.3608 | 269.9231 | 1.4009
11.0127 | 2.3611 | 269.9182 | 1.4012
11.0125 | 2.3614 | 269.9151 | 1.4015
11.0126 | 2.3617 | 269.9167 | 1.4021
11.0128 | 2.3621 | 269.9227 | 1.4026
11.0132 | 2.3624 | 269.9322 | 1.4031
11.0139 | 2.3628 | 269.9482 | 1.4034
11.0147 | 2.3632 | 269.968 | 1.4038
11.0155 | 2.3636 | 269.9867 | 1.4043
11.0162 | 2.3639 | 270.0045 | 1.4049
11.0169 | 2.3643 | 270.0215 | 1.4054
11.0174 | 2.3647 | 270.0341 | 1.4059
11.0178 | 2.365 | 270.0446 | 1.4064
11.0181 | 2.3654 | 270.0524 | 1.4067
11.0183 | 2.3657 | 270.0571 | 1.4072
11.0184 | 2.3661 | 270.0597 | 1.4079
11.0184 | 2.3664 | 270.0595 | 1.4083
11.0183 | 2.3667 | 270.057 | 1.4087
11.0184 | 2.3671 | 270.0587 | 1.4091
11.0185 | 2.3674 | 270.0619 | 1.4097
11.0188 | 2.3678 | 270.0675 | 1.4103
11.019 | 2.3681 | 270.0732 | 1.4108
11.019 | 2.3685 | 270.0746 | 1.4112
11.0191 | 2.3688 | 270.0758 | 1.4116
11.0189 | 2.3691 | 270.07 | 1.4121
11.0186 | 2.3694 | 270.0632 | 1.4124
11.0183 | 2.3697 | 270.0555 | 1.413
11.018 | 2.37 | 270.0482 | 1.4134
11.0179 | 2.3704 | 270.0466 | 1.4138
11.0178 | 2.3707 | 270.0449 | 1.4143
11.0178 | 2.371 | 270.0436 | 1.4147
11.0179 | 2.3714 | 270.0473 | 1.415
11.0181 | 2.3717 | 270.0517 | 1.4155
11.0183 | 2.3721 | 270.0555 | 1.4161
11.0184 | 2.3724 | 270.0578 | 1.4164
11.0184 | 2.3727 | 270.0582 | 1.4169
11.0183 | 2.373 | 270.0567 | 1.4173
11.0181 | 2.3733 | 270.0506 | 1.4178
11.0178 | 2.3736 | 270.0436 | 1.4183
11.0175 | 2.3739 | 270.0371 | 1.4188
11.0171 | 2.3742 | 270.026 | 1.4193
11.0169 | 2.3746 | 270.0224 | 1.4195
11.0167 | 2.3749 | 270.0182 | 1.42
11.0165 | 2.3752 | 270.0112 | 1.4204
11.0163 | 2.3755 | 270.0084 | 1.4208
11.0165 | 2.3759 | 270.0134 | 1.4212
11.0171 | 2.3762 | 270.0264 | 1.4217
11.0176 | 2.3766 | 270.0397 | 1.4222
11.0183 | 2.377 | 270.0565 | 1.4227
11.0191 | 2.3773 | 270.0755 | 1.4233
11.0196 | 2.3777 | 270.0875 | 1.4238
11.02 | 2.3781 | 270.0986 | 1.4242
11.0203 | 2.3784 | 270.1042 | 1.4247
11.0204 | 2.3787 | 270.1072 | 1.4252
11.0205 | 2.3791 | 270.1102 | 1.4258
11.0205 | 2.3794 | 270.1107 | 1.4262
11.0204 | 2.3797 | 270.1087 | 1.4265
11.0203 | 2.3801 | 270.1046 | 1.4271
11.0201 | 2.3804 | 270.0997 | 1.4274
11.02 | 2.3807 | 270.097 | 1.4278
11.0198 | 2.381 | 270.0937 | 1.4283
11.0197 | 2.3814 | 270.0916 | 1.4289
11.02 | 2.3817 | 270.0969 | 1.4294
11.0202 | 2.3821 | 270.1034 | 1.4298
11.0206 | 2.3824 | 270.1131 | 1.4303
11.0208 | 2.3827 | 270.1165 | 1.4308
11.0208 | 2.3831 | 270.1181 | 1.4311
11.0208 | 2.3834 | 270.1178 | 1.4316
11.0208 | 2.3837 | 270.1168 | 1.4321
11.0208 | 2.3841 | 270.1182 | 1.4325
11.021 | 2.3844 | 270.1224 | 1.4329
11.0212 | 2.3848 | 270.1269 | 1.4333
11.0215 | 2.3852 | 270.1345 | 1.4338
11.0218 | 2.3855 | 270.1419 | 1.4343
11.022 | 2.3859 | 270.147 | 1.4349
11.0222 | 2.3862 | 270.1511 | 1.4353
11.0222 | 2.3865 | 270.1528 | 1.4374
11.0223 | 2.3869 | 270.1533 | 1.4412
11.022 | 2.3872 | 270.1477 | 1.4434
11.0217 | 2.3875 | 270.1393 | 1.4442
11.0212 | 2.3878 | 270.1286 | 1.4445
11.0207 | 2.388 | 270.1147 | 1.4447
11.0199 | 2.3883 | 270.0961 | 1.4451
11.0193 | 2.3886 | 270.0817 | 1.4457
11.0189 | 2.3889 | 270.0709 | 1.4461
11.0186 | 2.3892 | 270.0643 | 1.4464
11.0185 | 2.3895 | 270.0612 | 1.4467
11.0184 | 2.3899 | 270.0585 | 1.4471
11.0185 | 2.3902 | 270.061 | 1.4477
11.0187 | 2.3905 | 270.0672 | 1.4481
11.0191 | 2.3909 | 270.0754 | 1.4486
11.0195 | 2.3912 | 270.0856 | 1.4491
11.0198 | 2.3915 | 270.0939 | 1.4495
11.02 | 2.3919 | 270.0982 | 1.4498
11.0201 | 2.3922 | 270.1015 | 1.4503
11.0204 | 2.3925 | 270.1083 | 1.4506
11.0206 | 2.3929 | 270.1136 | 1.4511
11.0208 | 2.3932 | 270.1184 | 1.4516
11.021 | 2.3935 | 270.1224 | 1.4521
11.021 | 2.3939 | 270.1235 | 1.4524
11.0212 | 2.3942 | 270.1268 | 1.4528
11.0213 | 2.3945 | 270.1304 | 1.4531
11.0216 | 2.3949 | 270.1364 | 1.4535
11.0219 | 2.3952 | 270.1449 | 1.4541
11.0223 | 2.3956 | 270.1547 | 1.4546
11.0229 | 2.396 | 270.1691 | 1.4549
11.0234 | 2.3963 | 270.182 | 1.4552
11.0239 | 2.3967 | 270.1947 | 1.4559
11.0243 | 2.397 | 270.2043 | 1.4564
11.0246 | 2.3974 | 270.2103 | 1.457
11.0247 | 2.3977 | 270.2123 | 1.4574
11.0247 | 2.3981 | 270.2122 | 1.4577
11.0247 | 2.3984 | 270.2135 | 1.4582
11.0247 | 2.3988 | 270.2123 | 1.4587
11.0247 | 2.3991 | 270.2126 | 1.4591
11.0248 | 2.3994 | 270.2152 | 1.4596
11.0248 | 2.3998 | 270.2164 | 1.4599
11.0248 | 2.4001 | 270.2145 | 1.4604
11.0247 | 2.4004 | 270.2122 | 1.4609
11.0245 | 2.4007 | 270.208 | 1.4612
11.0242 | 2.4011 | 270.2 | 1.4617
11.0238 | 2.4014 | 270.1903 | 1.4621
11.0236 | 2.4017 | 270.186 | 1.4624
11.0232 | 2.402 | 270.1769 | 1.4629
11.0226 | 2.4022 | 270.1622 | 1.4636
11.0219 | 2.4025 | 270.1448 | 1.4639
11.0214 | 2.4028 | 270.1329 | 1.4643
11.0211 | 2.4031 | 270.1242 | 1.4646
11.0209 | 2.4034 | 270.1203 | 1.4649
11.0208 | 2.4037 | 270.1183 | 1.4654
11.0208 | 2.404 | 270.1165 | 1.4658
11.0209 | 2.4044 | 270.12 | 1.4664
11.0212 | 2.4047 | 270.1285 | 1.4667
11.0219 | 2.4051 | 270.1441 | 1.467
11.0225 | 2.4055 | 270.1584 | 1.4675
11.0231 | 2.4058 | 270.1751 | 1.4679
11.0237 | 2.4062 | 270.1898 | 1.4685
11.0242 | 2.4065 | 270.2013 | 1.469
11.0247 | 2.4069 | 270.2129 | 1.4693
11.0251 | 2.4073 | 270.2223 | 1.4697
11.0255 | 2.4076 | 270.2325 | 1.4702
11.0258 | 2.408 | 270.2409 | 1.4706
11.0261 | 2.4083 | 270.248 | 1.4712
11.0263 | 2.4087 | 270.2531 | 1.4717
11.0267 | 2.4091 | 270.262 | 1.472
11.0271 | 2.4094 | 270.2732 | 1.4726
11.0277 | 2.4098 | 270.2862 | 1.4731
11.0282 | 2.4102 | 270.2987 | 1.4735
11.0286 | 2.4106 | 270.31 | 1.4739
11.0288 | 2.4109 | 270.3145 | 1.4744
11.0289 | 2.4113 | 270.3172 | 1.4749
11.0288 | 2.4116 | 270.3142 | 1.4755
11.0285 | 2.4119 | 270.3058 | 1.4759
11.028 | 2.4122 | 270.2953 | 1.4762
11.0277 | 2.4126 | 270.2876 | 1.4766
11.0275 | 2.4129 | 270.2816 | 1.4771
11.0273 | 2.4132 | 270.2777 | 1.4775
11.0271 | 2.4135 | 270.2723 | 1.4781
11.027 | 2.4139 | 270.2699 | 1.4786
11.0268 | 2.4142 | 270.2649 | 1.479
11.0266 | 2.4145 | 270.2598 | 1.4796
11.0263 | 2.4148 | 270.2522 | 1.48
11.0259 | 2.4151 | 270.2426 | 1.4804
11.0253 | 2.4154 | 270.2272 | 1.4808
11.0247 | 2.4157 | 270.2123 | 1.4813
11.0241 | 2.416 | 270.1981 | 1.4817
11.0234 | 2.4162 | 270.1811 | 1.482
11.0227 | 2.4165 | 270.1641 | 1.4825
11.0222 | 2.4168 | 270.1532 | 1.4829
11.0219 | 2.4171 | 270.1443 | 1.4832
11.0216 | 2.4174 | 270.1383 | 1.4837
11.0216 | 2.4177 | 270.1368 | 1.4842
11.0217 | 2.4181 | 270.1397 | 1.4845
11.0221 | 2.4184 | 270.15 | 1.4849
11.0228 | 2.4188 | 270.1674 | 1.4854
11.0237 | 2.4192 | 270.1895 | 1.4859
11.0246 | 2.4196 | 270.2101 | 1.4863
11.0254 | 2.42 | 270.2292 | 1.4867
11.0262 | 2.4203 | 270.2498 | 1.4872
11.0268 | 2.4207 | 270.2659 | 1.4878
11.0273 | 2.4211 | 270.2762 | 1.4882
11.0276 | 2.4214 | 270.2841 | 1.4916
11.028 | 2.4218 | 270.2942 | 1.4951
11.0283 | 2.4221 | 270.3009 | 1.4966
11.0284 | 2.4225 | 270.3027 | 1.4971
11.0283 | 2.4228 | 270.3014 | 1.4973
11.0282 | 2.4232 | 270.299 | 1.4978
11.0281 | 2.4235 | 270.2954 | 1.4983
11.028 | 2.4239 | 270.295 | 1.4988
11.0278 | 2.4242 | 270.2901 | 1.4992
11.0276 | 2.4245 | 270.2846 | 1.4996
11.0272 | 2.4249 | 270.2739 | 1.5001
11.0267 | 2.4252 | 270.2627 | 1.5006
11.0259 | 2.4255 | 270.2429 | 1.5009
11.025 | 2.4258 | 270.2214 | 1.5013
11.0241 | 2.4261 | 270.1978 | 1.5015
11.023 | 2.4264 | 270.1718 | 1.5018
11.0218 | 2.4267 | 270.1412 | 1.5022
11.0203 | 2.427 | 270.1059 | 1.5026
11.0188 | 2.4273 | 270.0682 | 1.503
11.0172 | 2.4277 | 270.0289 | 1.5032
11.0155 | 2.428 | 269.9868 | 1.5034
11.0138 | 2.4283 | 269.946 | 1.5037
11.0124 | 2.4286 | 269.9118 | 1.504
11.0113 | 2.429 | 269.8845 | 1.5042
11.0104 | 2.4293 | 269.8628 | 1.5046
11.0097 | 2.4296 | 269.8447 | 1.5049
11.0092 | 2.4299 | 269.833 | 1.505
11.0087 | 2.4302 | 269.8222 | 1.5053
11.0083 | 2.4305 | 269.8118 | 1.5056
11.0083 | 2.4308 | 269.8107 | 1.506
11.0086 | 2.4311 | 269.8188 | 1.5064
11.009 | 2.4315 | 269.8293 | 1.5067
11.0096 | 2.4318 | 269.8438 | 1.5069
11.0104 | 2.4322 | 269.8625 | 1.5072
11.0114 | 2.4325 | 269.8863 | 1.5075
11.0125 | 2.4329 | 269.9145 | 1.508
11.0138 | 2.4333 | 269.945 | 1.5084
11.0151 | 2.4337 | 269.9784 | 1.5087
11.0165 | 2.4341 | 270.0125 | 1.5092
11.0178 | 2.4344 | 270.044 | 1.5096
11.0189 | 2.4348 | 270.0706 | 1.51
11.0198 | 2.4351 | 270.093 | 1.5103
11.0204 | 2.4355 | 270.1077 | 1.5107
11.0209 | 2.4358 | 270.1207 | 1.5111
11.0214 | 2.4361 | 270.1317 | 1.5116
11.0217 | 2.4364 | 270.1407 | 1.512
11.022 | 2.4367 | 270.1469 | 1.5123
11.0222 | 2.437 | 270.1509 | 1.5126
11.0224 | 2.4374 | 270.1562 | 1.513
11.0229 | 2.4377 | 270.1687 | 1.5134
11.0234 | 2.4381 | 270.1816 | 1.5138
11.024 | 2.4384 | 270.1959 | 1.5142
11.0246 | 2.4387 | 270.2099 | 1.5146
11.0252 | 2.4391 | 270.2245 | 1.5149
11.0257 | 2.4394 | 270.2366 | 1.5152
11.026 | 2.4397 | 270.2444 | 1.5158
11.0262 | 2.44 | 270.25 | 1.5161
11.0265 | 2.4404 | 270.2567 | 1.5165
11.027 | 2.4407 | 270.2694 | 1.517
11.0276 | 2.4411 | 270.2834 | 1.5174
11.0281 | 2.4414 | 270.2957 | 1.5177
11.0286 | 2.4418 | 270.3097 | 1.5182
11.0293 | 2.4421 | 270.3255 | 1.5185
11.0298 | 2.4425 | 270.3387 | 1.5189
11.0302 | 2.4428 | 270.3489 | 1.5194
11.0305 | 2.4431 | 270.3557 | 1.5199
11.0307 | 2.4434 | 270.3611 | 1.5204
11.0307 | 2.4438 | 270.3602 | 1.5206
11.0305 | 2.444 | 270.3562 | 1.5211
11.0303 | 2.4443 | 270.3504 | 1.5215
11.0299 | 2.4446 | 270.3416 | 1.5219
11.0296 | 2.4449 | 270.3344 | 1.5223
11.0295 | 2.4452 | 270.3315 | 1.5226
11.0294 | 2.4455 | 270.329 | 1.5231
11.0296 | 2.4459 | 270.3324 | 1.5235
11.0298 | 2.4462 | 270.3372 | 1.5239
11.0301 | 2.4466 | 270.3458 | 1.5242
11.0307 | 2.4469 | 270.361 | 1.5246
11.0314 | 2.4473 | 270.3776 | 1.525
11.032 | 2.4476 | 270.3932 | 1.5257
11.0326 | 2.448 | 270.4062 | 1.526
11.0331 | 2.4483 | 270.418 | 1.5263
11.0334 | 2.4487 | 270.4254 | 1.5267
11.0335 | 2.449 | 270.4293 | 1.5272
11.0336 | 2.4493 | 270.4308 | 1.5277
11.0335 | 2.4497 | 270.4292 | 1.5281
11.0335 | 2.45 | 270.4287 | 1.5284
11.0334 | 2.4503 | 270.4276 | 1.5288
11.0335 | 2.4506 | 270.4286 | 1.5291
11.0337 | 2.451 | 270.434 | 1.5297
11.0338 | 2.4513 | 270.4361 | 1.5301
11.0339 | 2.4517 | 270.4386 | 1.5305
11.0343 | 2.452 | 270.4492 | 1.531
11.0349 | 2.4524 | 270.463 | 1.5315
11.0354 | 2.4528 | 270.4755 | 1.532
11.0357 | 2.4531 | 270.4827 | 1.5326
11.0358 | 2.4534 | 270.4857 | 1.533
11.0358 | 2.4538 | 270.4846 | 1.5334
11.0357 | 2.4541 | 270.482 | 1.5338
11.0356 | 2.4544 | 270.48 | 1.5344
11.0357 | 2.4548 | 270.4819 | 1.5347
11.0358 | 2.4551 | 270.4864 | 1.5352
11.0361 | 2.4555 | 270.4932 | 1.5356
11.0363 | 2.4558 | 270.4973 | 1.5361
11.0365 | 2.4561 | 270.5017 | 1.5367
11.0367 | 2.4565 | 270.5062 | 1.537
11.0367 | 2.4568 | 270.5069 | 1.5374
11.0365 | 2.4571 | 270.503 | 1.5379
11.0362 | 2.4574 | 270.4959 | 1.5383
11.036 | 2.4577 | 270.4892 | 1.5388
11.0356 | 2.458 | 270.4811 | 1.5391
11.0351 | 2.4583 | 270.4676 | 1.5396
11.0345 | 2.4586 | 270.4528 | 1.5401
11.0341 | 2.4589 | 270.4447 | 1.5405
11.0337 | 2.4592 | 270.4345 | 1.5409
11.0333 | 2.4595 | 270.4248 | 1.5414
11.0332 | 2.4598 | 270.4207 | 1.5418
11.0332 | 2.4602 | 270.422 | 1.5422
11.0335 | 2.4605 | 270.4284 | 1.5427
11.0339 | 2.4609 | 270.4377 | 1.5431
11.0342 | 2.4612 | 270.4467 | 1.5435
11.0346 | 2.4616 | 270.4565 | 1.5439
11.0351 | 2.4619 | 270.4675 | 1.5444
11.0356 | 2.4623 | 270.4797 | 1.5449
11.0358 | 2.4626 | 270.4843 | 1.5453
11.036 | 2.463 | 270.489 | 1.5458
11.0362 | 2.4633 | 270.4949 | 1.5495
11.0364 | 2.4636 | 270.5 | 1.5527
11.0365 | 2.464 | 270.5037 | 1.5541
11.0368 | 2.4643 | 270.5098 | 1.5545
11.037 | 2.4647 | 270.5147 | 1.5548
11.0373 | 2.465 | 270.5215 | 1.5552
11.0375 | 2.4654 | 270.5263 | 1.5556
11.0378 | 2.4657 | 270.5344 | 1.5561
11.0382 | 2.4661 | 270.5433 | 1.5566
11.0385 | 2.4665 | 270.5519 | 1.557
11.0389 | 2.4668 | 270.5614 | 1.5574
11.0392 | 2.4672 | 270.5693 | 1.5579
11.0392 | 2.4675 | 270.5687 | 1.5584
11.0391 | 2.4678 | 270.565 | 1.559
11.0389 | 2.4682 | 270.5607 | 1.5594
11.0387 | 2.4685 | 270.556 | 1.5598
11.0386 | 2.4688 | 270.5529 | 1.5602
11.0385 | 2.4692 | 270.5516 | 1.5607
11.0385 | 2.4695 | 270.5516 | 1.561
11.0384 | 2.4698 | 270.5501 | 1.5615
11.0384 | 2.4702 | 270.5484 | 1.5619
11.0382 | 2.4705 | 270.5445 | 1.5622
11.0379 | 2.4708 | 270.5366 | 1.5627
11.0377 | 2.4711 | 270.532 | 1.5632
11.0375 | 2.4714 | 270.5274 | 1.5637
11.0372 | 2.4717 | 270.5203 | 1.5641
11.0368 | 2.472 | 270.5096 | 1.5645
11.0362 | 2.4723 | 270.4943 | 1.5648
11.0355 | 2.4726 | 270.4792 | 1.5649
11.035 | 2.4729 | 270.4647 | 1.5655
11.0345 | 2.4732 | 270.4543 | 1.5659
11.0343 | 2.4735 | 270.4474 | 1.5663
11.0341 | 2.4738 | 270.4438 | 1.5666
11.034 | 2.4741 | 270.4411 | 1.5669
11.0341 | 2.4744 | 270.4431 | 1.5674
11.0345 | 2.4748 | 270.4524 | 1.5678
11.035 | 2.4751 | 270.4657 | 1.5681
11.0356 | 2.4755 | 270.4799 | 1.5687
11.0363 | 2.4759 | 270.4964 | 1.5691
11.0369 | 2.4762 | 270.5132 | 1.5694
11.0377 | 2.4766 | 270.5314 | 1.5698
11.0384 | 2.477 | 270.5482 | 1.5703
11.0389 | 2.4773 | 270.5612 | 1.571
11.0393 | 2.4777 | 270.5712 | 1.5715
11.0395 | 2.478 | 270.576 | 1.5718
11.0395 | 2.4783 | 270.5771 | 1.5721
11.0395 | 2.4787 | 270.5752 | 1.5724
11.0395 | 2.479 | 270.5756 | 1.5729
11.0396 | 2.4794 | 270.5793 | 1.5734
11.0397 | 2.4797 | 270.58 | 1.5739
11.0398 | 2.4801 | 270.5828 | 1.5743
11.04 | 2.4804 | 270.5882 | 1.5747
11.0401 | 2.4807 | 270.5912 | 1.5751
11.0402 | 2.4811 | 270.593 | 1.5755
11.0402 | 2.4814 | 270.592 | 1.576
11.0399 | 2.4817 | 270.5859 | 1.5766
11.0396 | 2.482 | 270.5782 | 1.577
11.0392 | 2.4823 | 270.5698 | 1.5773
11.0388 | 2.4827 | 270.5599 | 1.5776
11.0387 | 2.483 | 270.5562 | 1.5781
11.0387 | 2.4833 | 270.5572 | 1.5785
11.0388 | 2.4836 | 270.5589 | 1.5788
11.039 | 2.484 | 270.5629 | 1.5794
11.0391 | 2.4843 | 270.5653 | 1.5799
11.0392 | 2.4847 | 270.5698 | 1.5803
11.0393 | 2.485 | 270.5707 | 1.5807
11.0392 | 2.4853 | 270.5697 | 1.5811
11.0393 | 2.4856 | 270.5709 | 1.5813
11.0393 | 2.486 | 270.5711 | 1.5816
11.0392 | 2.4863 | 270.5684 | 1.5821
11.0389 | 2.4866 | 270.5608 | 1.5827
11.0384 | 2.4869 | 270.5498 | 1.5831
11.0381 | 2.4872 | 270.5424 | 1.5834
11.0379 | 2.4875 | 270.538 | 1.5838
11.038 | 2.4878 | 270.5392 | 1.5843
11.0381 | 2.4882 | 270.5412 | 1.5847
11.0383 | 2.4885 | 270.5469 | 1.5852
11.0388 | 2.4889 | 270.5579 | 1.5856
11.0393 | 2.4893 | 270.5714 | 1.586
11.0401 | 2.4896 | 270.5902 | 1.5865
11.0408 | 2.49 | 270.609 | 1.5868
11.0414 | 2.4904 | 270.6231 | 1.5872
11.0419 | 2.4907 | 270.6348 | 1.5877
11.0421 | 2.4911 | 270.6398 | 1.5884
11.0421 | 2.4914 | 270.6407 | 1.589
11.042 | 2.4917 | 270.6378 | 1.5894
11.042 | 2.4921 | 270.6371 | 1.5898
11.0418 | 2.4924 | 270.6325 | 1.5902
11.0418 | 2.4927 | 270.6315 | 1.5906
11.0415 | 2.493 | 270.6255 | 1.5909
11.0413 | 2.4934 | 270.6205 | 1.5914
11.0412 | 2.4937 | 270.6187 | 1.5919
11.0412 | 2.494 | 270.618 | 1.5924
11.0414 | 2.4944 | 270.6231 | 1.5929
11.0417 | 2.4947 | 270.6307 | 1.5934
11.0419 | 2.4951 | 270.6357 | 1.5937
11.042 | 2.4954 | 270.6373 | 1.5942
11.042 | 2.4958 | 270.6366 | 1.5946
11.042 | 2.4961 | 270.6372 | 1.5951
11.0421 | 2.4964 | 270.6386 | 1.5955
11.0421 | 2.4968 | 270.6407 | 1.596
11.0424 | 2.4972 | 270.6465 | 1.5963
11.0428 | 2.4975 | 270.6564 | 1.5967
11.0431 | 2.4979 | 270.6646 | 1.5995
11.0435 | 2.4983 | 270.6746 | 1.6032
11.0439 | 2.4986 | 270.6833 | 1.605
11.044 | 2.499 | 270.6865 | 1.6058
11.0441 | 2.4993 | 270.6879 | 1.6061
11.0438 | 2.4996 | 270.6823 | 1.6063
11.0434 | 2.4999 | 270.6724 | 1.6068
11.0428 | 2.5002 | 270.6572 | 1.6072
11.0421 | 2.5004 | 270.6395 | 1.6075
11.0413 | 2.5007 | 270.6199 | 1.6079
11.0407 | 2.501 | 270.6042 | 1.6083
11.0401 | 2.5013 | 270.5913 | 1.6089
11.0397 | 2.5016 | 270.5804 | 1.6093
11.0393 | 2.5019 | 270.5717 | 1.6097
11.0392 | 2.5022 | 270.5692 | 1.61
11.0392 | 2.5026 | 270.5679 | 1.6104
11.0393 | 2.5029 | 270.5714 | 1.6109
11.0396 | 2.5033 | 270.5783 | 1.6113
11.04 | 2.5036 | 270.5881 | 1.6119
11.0403 | 2.5039 | 270.5957 | 1.6121
11.0407 | 2.5043 | 270.6051 | 1.6127
11.0409 | 2.5046 | 270.6106 | 1.6131
11.0412 | 2.5049 | 270.6169 | 1.6135
11.0414 | 2.5053 | 270.6216 | 1.614
11.0415 | 2.5056 | 270.6244 | 1.6143
11.0416 | 2.5059 | 270.6264 | 1.6146
11.0416 | 2.5062 | 270.6286 | 1.6151
11.0417 | 2.5066 | 270.6306 | 1.6154
11.0419 | 2.5069 | 270.6353 | 1.616
11.0422 | 2.5073 | 270.6416 | 1.6163
11.0424 | 2.5076 | 270.648 | 1.6167
11.0428 | 2.508 | 270.6559 | 1.6173
11.0433 | 2.5083 | 270.6694 | 1.6177
11.0438 | 2.5087 | 270.6819 | 1.6182
11.0443 | 2.5091 | 270.6948 | 1.6188
11.0448 | 2.5094 | 270.706 | 1.6192
11.0451 | 2.5098 | 270.7123 | 1.6198
11.0452 | 2.5101 | 270.7154 | 1.6201
11.0453 | 2.5105 | 270.7171 | 1.6205
11.0454 | 2.5108 | 270.7198 | 1.621
11.0455 | 2.5112 | 270.7225 | 1.6214
11.0455 | 2.5115 | 270.7242 | 1.6219
11.0457 | 2.5118 | 270.7272 | 1.6224
11.0457 | 2.5122 | 270.7285 | 1.6227
11.0456 | 2.5125 | 270.7251 | 1.6231
11.0454 | 2.5128 | 270.7204 | 1.6236
11.0452 | 2.5131 | 270.7152 | 1.6241
11.0449 | 2.5134 | 270.7085 | 1.6246
11.0445 | 2.5138 | 270.6982 | 1.6251
11.0442 | 2.514 | 270.6903 | 1.6256
11.0438 | 2.5143 | 270.6812 | 1.6261
11.0432 | 2.5146 | 270.666 | 1.6266
11.0425 | 2.5149 | 270.6487 | 1.6267
11.0419 | 2.5152 | 270.6357 | 1.6271
11.0416 | 2.5155 | 270.6281 | 1.6275
11.0414 | 2.5158 | 270.6237 | 1.6278
11.0413 | 2.5161 | 270.6192 | 1.6281
11.0413 | 2.5164 | 270.619 | 1.6285
11.0414 | 2.5167 | 270.6232 | 1.6288
11.0417 | 2.5171 | 270.6309 | 1.6292
11.0422 | 2.5174 | 270.6427 | 1.6298
11.0428 | 2.5178 | 270.6571 | 1.6304
11.0434 | 2.5182 | 270.6707 | 1.6308
11.044 | 2.5185 | 270.6868 | 1.6311
11.0445 | 2.5189 | 270.699 | 1.6314
11.045 | 2.5192 | 270.7101 | 1.6318
11.0455 | 2.5196 | 270.7232 | 1.6321
11.0459 | 2.5199 | 270.7328 | 1.6327
11.0464 | 2.5203 | 270.7443 | 1.6333
11.0466 | 2.5207 | 270.7506 | 1.6337
11.0469 | 2.521 | 270.7572 | 1.6341
11.0472 | 2.5214 | 270.7643 | 1.6344
11.0477 | 2.5218 | 270.7779 | 1.6348
11.0483 | 2.5221 | 270.7913 | 1.6353
11.0488 | 2.5225 | 270.804 | 1.6358
11.0494 | 2.5229 | 270.8181 | 1.6364
11.0499 | 2.5233 | 270.831 | 1.6368
11.0501 | 2.5236 | 270.836 | 1.6374
11.0502 | 2.524 | 270.8375 | 1.6378
11.05 | 2.5243 | 270.8322 | 1.6381
11.0496 | 2.5246 | 270.8229 | 1.6385
11.0492 | 2.5249 | 270.8125 | 1.639
11.0488 | 2.5253 | 270.8047 | 1.6395
11.0485 | 2.5256 | 270.7958 | 1.6398
11.0482 | 2.5259 | 270.7892 | 1.6402
11.0481 | 2.5262 | 270.7864 | 1.6407
11.0479 | 2.5265 | 270.7812 | 1.6411
11.0475 | 2.5269 | 270.7729 | 1.6414
11.0472 | 2.5272 | 270.7657 | 1.6418
11.0469 | 2.5275 | 270.758 | 1.6422
11.0466 | 2.5277 | 270.7496 | 1.6426
11.046 | 2.528 | 270.7354 | 1.6429
11.0453 | 2.5283 | 270.7176 | 1.6432
11.0447 | 2.5286 | 270.7026 | 1.6436
11.044 | 2.5288 | 270.6857 | 1.644
11.0435 | 2.5291 | 270.6729 | 1.6443
11.0431 | 2.5294 | 270.6637 | 1.6447
11.0428 | 2.5297 | 270.6579 | 1.6452
11.0426 | 2.53 | 270.6528 | 1.6458
11.0426 | 2.5303 | 270.6526 | 1.646
11.043 | 2.5307 | 270.6612 | 1.6464
11.0436 | 2.5311 | 270.6767 | 1.6497
11.0443 | 2.5314 | 270.6942 | 1.6531
11.0452 | 2.5318 | 270.7154 | 1.6545
11.0461 | 2.5322 | 270.7382 | 1.6549
11.047 | 2.5326 | 270.7593 | 1.6553
11.0478 | 2.5329 | 270.7805 | 1.6556
11.0486 | 2.5333 | 270.7982 | 1.6561
11.0492 | 2.5337 | 270.8133 | 1.6566
11.0497 | 2.5341 | 270.8263 | 1.657
11.0501 | 2.5344 | 270.8354 | 1.6575
11.0503 | 2.5348 | 270.8417 | 1.658
11.0505 | 2.5351 | 270.8455 | 1.6585
11.0506 | 2.5355 | 270.8471 | 1.6589
11.0508 | 2.5358 | 270.8521 | 1.6593
11.0509 | 2.5362 | 270.8557 | 1.6597
11.0512 | 2.5365 | 270.8624 | 1.6601
11.0514 | 2.5369 | 270.8672 | 1.6606
11.0514 | 2.5372 | 270.8665 | 1.661
11.0512 | 2.5375 | 270.8621 | 1.6614
11.0508 | 2.5378 | 270.8527 | 1.6619
11.0502 | 2.5381 | 270.8388 | 1.6624
11.0497 | 2.5384 | 270.8256 | 1.6626
11.0493 | 2.5387 | 270.8152 | 1.663
11.0488 | 2.539 | 270.8048 | 1.6634
11.0487 | 2.5394 | 270.8005 | 1.664
11.0486 | 2.5397 | 270.798 | 1.6643
11.0484 | 2.54 | 270.7951 | 1.6647
11.0484 | 2.5403 | 270.7949 | 1.6651
11.0484 | 2.5406 | 270.7947 | 1.6655
11.0484 | 2.541 | 270.7943 | 1.6658
11.0483 | 2.5413 | 270.7925 | 1.6661
11.0483 | 2.5416 | 270.7923 | 1.6666
11.0482 | 2.5419 | 270.7896 | 1.6672
11.0481 | 2.5422 | 270.7874 | 1.6676
11.048 | 2.5425 | 270.7836 | 1.668
11.0478 | 2.5428 | 270.7794 | 1.6684
11.0476 | 2.5432 | 270.7756 | 1.6688
11.0475 | 2.5435 | 270.7731 | 1.6691
11.0476 | 2.5438 | 270.7747 | 1.6696
11.0477 | 2.5441 | 270.7778 | 1.6699
11.0481 | 2.5445 | 270.7866 | 1.6703
11.0487 | 2.5449 | 270.8016 | 1.6708
11.0493 | 2.5452 | 270.8164 | 1.6711
11.05 | 2.5456 | 270.8325 | 1.6715
11.0507 | 2.546 | 270.8517 | 1.6721
11.0515 | 2.5464 | 270.8706 | 1.6726
11.0522 | 2.5468 | 270.8869 | 1.6731
11.0526 | 2.5471 | 270.8971 | 1.6735
11.0528 | 2.5475 | 270.9023 | 1.6741
11.053 | 2.5478 | 270.907 | 1.6745
11.053 | 2.5481 | 270.9061 | 1.6749
11.053 | 2.5485 | 270.9058 | 1.6752
11.0529 | 2.5488 | 270.9036 | 1.6757
11.0526 | 2.5491 | 270.8972 | 1.6761
11.0524 | 2.5494 | 270.891 | 1.6766
11.0521 | 2.5497 | 270.8839 | 1.6769
11.0519 | 2.5501 | 270.8794 | 1.6773
11.0518 | 2.5504 | 270.8771 | 1.6777
11.0517 | 2.5507 | 270.876 | 1.6783
11.0518 | 2.5511 | 270.8773 | 1.6786
11.0518 | 2.5514 | 270.8784 | 1.6791
11.0519 | 2.5517 | 270.8792 | 1.6795
11.0518 | 2.5521 | 270.8771 | 1.6798
11.0515 | 2.5524 | 270.8709 | 1.6802
11.0513 | 2.5527 | 270.8664 | 1.6808
11.0512 | 2.553 | 270.8636 | 1.6811
11.0513 | 2.5534 | 270.8656 | 1.6815
11.0515 | 2.5537 | 270.8706 | 1.682
11.0518 | 2.5541 | 270.8769 | 1.6824
11.0522 | 2.5544 | 270.8864 | 1.6828
11.0523 | 2.5548 | 270.8905 | 1.6833
11.0525 | 2.5551 | 270.8934 | 1.6837
11.0526 | 2.5554 | 270.8974 | 1.6841
11.0527 | 2.5558 | 270.9004 | 1.6846
11.0528 | 2.5561 | 270.9029 | 1.685
11.0526 | 2.5564 | 270.8981 | 1.6854
11.0523 | 2.5567 | 270.8907 | 1.6858
11.0519 | 2.557 | 270.8792 | 1.6861
11.0514 | 2.5573 | 270.867 | 1.6865
11.051 | 2.5576 | 270.8568 | 1.6868
11.0507 | 2.5579 | 270.85 | 1.6873
11.0505 | 2.5582 | 270.8451 | 1.6878
11.0504 | 2.5585 | 270.8441 | 1.6881
11.0507 | 2.5589 | 270.8504 | 1.6885
11.051 | 2.5592 | 270.8577 | 1.6889
11.0514 | 2.5596 | 270.8665 | 1.6896
11.0517 | 2.5599 | 270.8747 | 1.69
11.0521 | 2.5603 | 270.885 | 1.6903
11.0526 | 2.5606 | 270.8979 | 1.6908
11.0529 | 2.561 | 270.9047 | 1.6912
11.053 | 2.5613 | 270.9059 | 1.6916
11.0531 | 2.5616 | 270.9088 | 1.6921
11.0532 | 2.562 | 270.9117 | 1.6925
11.0532 | 2.5623 | 270.9115 | 1.6929
11.0531 | 2.5626 | 270.9088 | 1.6933
11.053 | 2.5629 | 270.9059 | 1.6936
11.0529 | 2.5633 | 270.9052 | 1.694
11.053 | 2.5636 | 270.9059 | 1.6945
11.0531 | 2.5639 | 270.9103 | 1.6949
11.0533 | 2.5643 | 270.9153 | 1.6954
11.0537 | 2.5647 | 270.9237 | 1.6957
11.0541 | 2.565 | 270.934 | 1.6962
11.0544 | 2.5653 | 270.942 | 1.6967
11.0546 | 2.5657 | 270.9457 | 1.6971
11.0547 | 2.566 | 270.948 | 1.7004
11.0546 | 2.5663 | 270.9469 | 1.7038
11.0545 | 2.5667 | 270.9439 | 1.7053
11.0546 | 2.567 | 270.9456 | 1.7059
11.0548 | 2.5674 | 270.95 | 1.7061
11.0549 | 2.5677 | 270.9536 | 1.7065
11.0551 | 2.5681 | 270.9596 | 1.7069
11.0554 | 2.5684 | 270.965 | 1.7075
11.0556 | 2.5687 | 270.9709 | 1.708
11.0558 | 2.5691 | 270.9759 | 1.7084
11.0558 | 2.5694 | 270.9755 | 1.7088
11.0557 | 2.5697 | 270.9729 | 1.7093
11.0556 | 2.57 | 270.9696 | 1.7095
11.0552 | 2.5703 | 270.9604 | 1.71
11.0548 | 2.5706 | 270.9511 | 1.7104
11.0544 | 2.5709 | 270.9403 | 1.7108
11.0539 | 2.5712 | 270.9278 | 1.7111
11.0534 | 2.5715 | 270.9163 | 1.7115
11.0531 | 2.5718 | 270.9098 | 1.712
11.053 | 2.5721 | 270.9077 | 1.7124
11.0529 | 2.5725 | 270.9044 | 1.7128
11.0528 | 2.5728 | 270.9014 | 1.7133
11.0531 | 2.5731 | 270.9089 | 1.7136
11.0535 | 2.5735 | 270.9199 | 1.714
11.0541 | 2.5739 | 270.9347 | 1.7144
11.0547 | 2.5742 | 270.9489 | 1.7148
11.0553 | 2.5746 | 270.9643 | 1.7153
11.0559 | 2.5749 | 270.9772 | 1.7159
11.0563 | 2.5753 | 270.9866 | 1.7164
11.0564 | 2.5756 | 270.9907 | 1.7167
11.0565 | 2.576 | 270.9938 | 1.7171
11.0568 | 2.5763 | 270.9996 | 1.7176
11.0571 | 2.5767 | 271.0065 | 1.7181
11.0572 | 2.577 | 271.0107 | 1.7184
11.0574 | 2.5774 | 271.0152 | 1.7188
11.0576 | 2.5777 | 271.0187 | 1.7193
11.0578 | 2.5781 | 271.0243 | 1.7197
11.0582 | 2.5784 | 271.0337 | 1.7202
11.0586 | 2.5788 | 271.0444 | 1.7208
11.0591 | 2.5792 | 271.0552 | 1.7212
11.0595 | 2.5795 | 271.067 | 1.7216
11.0597 | 2.5799 | 271.0714 | 1.7221
11.0597 | 2.5802 | 271.071 | 1.7225
11.0597 | 2.5805 | 271.0699 | 1.7231
11.0595 | 2.5809 | 271.0667 | 1.7237
11.0595 | 2.5812 | 271.0652 | 1.724
11.0594 | 2.5816 | 271.0632 | 1.7244
11.0595 | 2.5819 | 271.0652 | 1.7248
11.0595 | 2.5822 | 271.0652 | 1.7253
11.0594 | 2.5825 | 271.0639 | 1.7256
11.0593 | 2.5829 | 271.0615 | 1.7259
11.059 | 2.5832 | 271.0547 | 1.7264
11.0587 | 2.5835 | 271.0454 | 1.7268
11.0584 | 2.5838 | 271.0383 | 1.7272
11.058 | 2.5841 | 271.029 | 1.7278
11.0575 | 2.5844 | 271.0168 | 1.7282
11.0569 | 2.5847 | 271.0022 | 1.7286
11.0561 | 2.5849 | 270.9837 | 1.7291
11.0555 | 2.5852 | 270.9684 | 1.7293
11.0552 | 2.5855 | 270.9597 | 1.7296
11.0549 | 2.5858 | 270.9542 | 1.73
11.0546 | 2.5861 | 270.9472 | 1.7305
11.0546 | 2.5865 | 270.9459 | 1.7309
11.0548 | 2.5868 | 270.9518 | 1.7314
11.0551 | 2.5872 | 270.9589 | 1.7318
11.0557 | 2.5875 | 270.9727 | 1.7322
11.0564 | 2.5879 | 270.9901 | 1.7325
11.0571 | 2.5883 | 271.0083 | 1.733
11.0578 | 2.5886 | 271.0245 | 1.7335
11.0584 | 2.589 | 271.0392 | 1.7339
11.059 | 2.5894 | 271.0535 | 1.7344
11.0594 | 2.5897 | 271.0648 | 1.7347
11.0597 | 2.5901 | 271.0714 | 1.7351
11.06 | 2.5904 | 271.078 | 1.7356
11.0601 | 2.5907 | 271.081 | 1.7361
11.0601 | 2.5911 | 271.0813 | 1.7366
11.0601 | 2.5914 | 271.0808 | 1.737
11.0602 | 2.5917 | 271.0822 | 1.7374
11.0603 | 2.5921 | 271.0858 | 1.7379
11.0604 | 2.5924 | 271.0884 | 1.7383
11.0604 | 2.5928 | 271.0892 | 1.7387
11.0605 | 2.5931 | 271.0901 | 1.7392
11.0606 | 2.5934 | 271.0925 | 1.7397
11.0606 | 2.5937 | 271.0924 | 1.7401
11.0605 | 2.5941 | 271.0896 | 1.7405
11.0601 | 2.5944 | 271.0803 | 1.741
11.0598 | 2.5947 | 271.0737 | 1.7414
11.0596 | 2.595 | 271.068 | 1.7417
11.0594 | 2.5953 | 271.0648 | 1.7421
11.0595 | 2.5957 | 271.0661 | 1.7426
11.0596 | 2.596 | 271.0681 | 1.743
11.0596 | 2.5963 | 271.0693 | 1.7434
11.0597 | 2.5967 | 271.0715 | 1.7439
11.0598 | 2.597 | 271.0729 | 1.7441
11.0599 | 2.5973 | 271.0755 | 1.7445
11.06 | 2.5977 | 271.0775 | 1.7451
11.0599 | 2.598 | 271.0771 | 1.7455
11.06 | 2.5983 | 271.078 | 1.7459
11.06 | 2.5986 | 271.0781 | 1.7463
11.0598 | 2.5989 | 271.0741 | 1.7468
11.0596 | 2.5992 | 271.068 | 1.7472
11.0594 | 2.5996 | 271.0631 | 1.7476
11.0593 | 2.5999 | 271.0618 | 1.7483
11.0593 | 2.6002 | 271.0614 | 1.7484
11.0594 | 2.6005 | 271.0644 | 1.7488
11.0597 | 2.6009 | 271.0701 | 1.7492
11.0599 | 2.6013 | 271.0771 | 1.7496
11.0604 | 2.6016 | 271.0875 | 1.7501
11.0609 | 2.602 | 271.1006 | 1.7507
11.0615 | 2.6023 | 271.1145 | 1.7512
11.062 | 2.6027 | 271.1273 | 1.7516
11.0624 | 2.603 | 271.1362 | 1.752
11.0625 | 2.6034 | 271.1405 | 1.7524
11.0627 | 2.6037 | 271.144 | 1.7529
11.0626 | 2.604 | 271.1426 | 1.7534
11.0625 | 2.6044 | 271.1393 | 1.7539
11.0624 | 2.6047 | 271.1368 | 1.7543
11.0623 | 2.605 | 271.1347 | 1.7547
11.0621 | 2.6053 | 271.1302 | 1.7552
11.062 | 2.6057 | 271.1271 | 1.7554
11.0619 | 2.606 | 271.1251 | 1.7558
11.0621 | 2.6063 | 271.1292 | 1.7589
11.0622 | 2.6067 | 271.1335 | 1.7625
11.0625 | 2.607 | 271.1394 | 1.7641
11.0628 | 2.6074 | 271.1461 | 1.7648
11.063 | 2.6077 | 271.1512 | 1.7651
11.0631 | 2.608 | 271.1536 | 1.7654
11.0632 | 2.6084 | 271.1562 | 1.7658
11.0632 | 2.6087 | 271.156 | 1.7663
11.0631 | 2.6091 | 271.1546 | 1.7667
11.0633 | 2.6094 | 271.1597 | 1.767
11.0636 | 2.6098 | 271.1671 | 1.7675
11.0638 | 2.6101 | 271.1726 | 1.7679
11.0641 | 2.6105 | 271.1791 | 1.7684
11.0645 | 2.6108 | 271.1887 | 1.7689
11.0648 | 2.6112 | 271.1967 | 1.7693
11.065 | 2.6115 | 271.2014 | 1.7697
11.0651 | 2.6119 | 271.2023 | 1.7702
11.065 | 2.6122 | 271.2005 | 1.7707
11.0647 | 2.6125 | 271.1938 | 1.7711
11.0642 | 2.6128 | 271.1825 | 1.7714
11.0636 | 2.6131 | 271.1664 | 1.7718
11.0629 | 2.6134 | 271.149 | 1.7723
11.0623 | 2.6136 | 271.1353 | 1.7728
11.0619 | 2.6139 | 271.1241 | 1.7731
11.0614 | 2.6142 | 271.1138 | 1.7736
11.0611 | 2.6145 | 271.1064 | 1.774
11.061 | 2.6149 | 271.1035 | 1.7743
11.061 | 2.6152 | 271.1034 | 1.7747
11.0612 | 2.6155 | 271.1072 | 1.7753
11.0616 | 2.6159 | 271.1167 | 1.7756
11.0619 | 2.6162 | 271.125 | 1.776
11.0622 | 2.6165 | 271.1317 | 1.7764
11.0625 | 2.6169 | 271.1396 | 1.7769
11.0628 | 2.6172 | 271.1479 | 1.7772
11.063 | 2.6175 | 271.1523 | 1.7777
11.063 | 2.6179 | 271.1526 | 1.7781
11.0631 | 2.6182 | 271.1547 | 1.7785
11.0634 | 2.6185 | 271.1624 | 1.7789
11.0636 | 2.6189 | 271.167 | 1.7794
11.0637 | 2.6192 | 271.1693 | 1.7798
11.0638 | 2.6196 | 271.1716 | 1.7803
11.064 | 2.6199 | 271.1759 | 1.7808
11.0643 | 2.6203 | 271.1847 | 1.7811
11.0648 | 2.6206 | 271.196 | 1.7815
11.0654 | 2.621 | 271.2112 | 1.782
11.0658 | 2.6214 | 271.2214 | 1.7825
11.0663 | 2.6217 | 271.2333 | 1.7829
11.0668 | 2.6221 | 271.2451 | 1.7834
11.067 | 2.6224 | 271.2495 | 1.7839
11.0671 | 2.6228 | 271.2533 | 1.7843
11.0672 | 2.6231 | 271.2543 | 1.7848
11.0673 | 2.6235 | 271.2569 | 1.7853
11.0675 | 2.6238 | 271.2625 | 1.7857
11.0677 | 2.6242 | 271.2683 | 1.7861
11.068 | 2.6245 | 271.2735 | 1.7866
11.0681 | 2.6249 | 271.2761 | 1.787
11.0681 | 2.6252 | 271.2778 | 1.7874
11.0681 | 2.6255 | 271.2759 | 1.788
11.0678 | 2.6259 | 271.2706 | 1.7884
11.0674 | 2.6262 | 271.2599 | 1.7887
11.0669 | 2.6265 | 271.2478 | 1.789
11.0664 | 2.6268 | 271.2348 | 1.7894
11.0657 | 2.627 | 271.2188 | 1.7899
11.0649 | 2.6273 | 271.1996 | 1.7904
11.0645 | 2.6276 | 271.1876 | 1.7906
11.0639 | 2.6279 | 271.175 | 1.791
11.0635 | 2.6282 | 271.1647 | 1.7914
11.0632 | 2.6285 | 271.1576 | 1.7918
11.063 | 2.6288 | 271.1527 | 1.7923
11.0631 | 2.6291 | 271.1536 | 1.7926
11.0632 | 2.6295 | 271.1576 | 1.7929
11.0635 | 2.6298 | 271.1642 | 1.7933
11.064 | 2.6302 | 271.1759 | 1.7937
11.0646 | 2.6305 | 271.1908 | 1.7941
11.0652 | 2.6309 | 271.205 | 1.7945
11.0657 | 2.6312 | 271.2176 | 1.7951
11.0662 | 2.6316 | 271.2302 | 1.7955
11.0667 | 2.6319 | 271.2424 | 1.7958
11.0671 | 2.6323 | 271.2517 | 1.7963
11.0674 | 2.6326 | 271.2596 | 1.7968
11.0678 | 2.633 | 271.2686 | 1.7971
11.0681 | 2.6333 | 271.2758 | 1.7975
11.0683 | 2.6337 | 271.2825 | 1.798
11.0686 | 2.6341 | 271.289 | 1.7985
11.069 | 2.6344 | 271.2999 | 1.7989
11.0696 | 2.6348 | 271.3128 | 1.7993
11.0702 | 2.6352 | 271.3288 | 1.7995
11.0707 | 2.6356 | 271.3401 | 1.7999
11.0711 | 2.6359 | 271.3493 | 1.8004
11.0712 | 2.6363 | 271.3517 | 1.8009
11.0711 | 2.6366 | 271.3494 | 1.8014
11.0709 | 2.6369 | 271.3453 | 1.8018
11.0706 | 2.6373 | 271.3388 | 1.8023
11.0703 | 2.6376 | 271.3319 | 1.8027
11.0701 | 2.6379 | 271.3269 | 1.8031
11.07 | 2.6382 | 271.3226 | 1.8035
11.0698 | 2.6386 | 271.3195 | 1.8038
11.0696 | 2.6389 | 271.3132 | 1.8041
11.0693 | 2.6392 | 271.306 | 1.8046
11.0691 | 2.6395 | 271.3013 | 1.8051
11.0687 | 2.6398 | 271.2927 | 1.8055
11.0683 | 2.6401 | 271.2821 | 1.8058
11.0679 | 2.6404 | 271.2714 | 1.8063
11.0674 | 2.6407 | 271.2606 | 1.8067
11.0669 | 2.641 | 271.2481 | 1.8071
11.0662 | 2.6412 | 271.2299 | 1.8075
11.0655 | 2.6415 | 271.2144 | 1.8078
11.065 | 2.6418 | 271.2012 | 1.8082
11.0646 | 2.6421 | 271.1922 | 1.8086
11.0645 | 2.6424 | 271.1879 | 1.8089
11.0644 | 2.6427 | 271.1872 | 1.8124
11.0646 | 2.643 | 271.1905 | 1.8156
11.0648 | 2.6434 | 271.1959 | 1.817
11.0654 | 2.6437 | 271.211 | 1.8174
11.0662 | 2.6441 | 271.2294 | 1.8177
11.067 | 2.6445 | 271.2501 | 1.8181
11.0678 | 2.6448 | 271.2684 | 1.8185
11.0685 | 2.6452 | 271.2863 | 1.8189
11.0692 | 2.6456 | 271.3033 | 1.8194
11.0698 | 2.6459 | 271.3186 | 1.8197
11.0705 | 2.6463 | 271.3348 | 1.8201
11.0711 | 2.6467 | 271.3501 | 1.8204
11.0714 | 2.647 | 271.3586 | 1.8209
11.0717 | 2.6474 | 271.3643 | 1.8215
11.0718 | 2.6477 | 271.3674 | 1.822
11.072 | 2.6481 | 271.3715 | 1.8225
11.0721 | 2.6484 | 271.3761 | 1.8229
11.0724 | 2.6488 | 271.3818 | 1.8232
11.0726 | 2.6491 | 271.386 | 1.8237
11.0726 | 2.6495 | 271.3862 | 1.8242
11.0727 | 2.6498 | 271.3893 | 1.8246
11.0725 | 2.6501 | 271.3852 | 1.8249
11.0721 | 2.6504 | 271.3758 | 1.8254
11.0717 | 2.6507 | 271.3656 | 1.8258
11.0714 | 2.651 | 271.3568 | 1.8261
11.071 | 2.6513 | 271.347 | 1.8266
11.0707 | 2.6517 | 271.3416 | 1.8271
11.0707 | 2.652 | 271.3398 | 1.8275
11.0706 | 2.6523 | 271.3373 | 1.8278
11.0706 | 2.6526 | 271.3376 | 1.8281
11.0706 | 2.653 | 271.3372 | 1.8285
11.0706 | 2.6533 | 271.3385 | 1.8291
11.0706 | 2.6536 | 271.3379 | 1.8296
11.0706 | 2.6539 | 271.3383 | 1.83
11.0705 | 2.6542 | 271.3353 | 1.8303
11.0703 | 2.6545 | 271.3311 | 1.8307
11.0702 | 2.6548 | 271.3273 | 1.8312
11.07 | 2.6551 | 271.3242 | 1.8315
11.0697 | 2.6554 | 271.3166 | 1.8319
11.0695 | 2.6558 | 271.311 | 1.8323
11.0695 | 2.6561 | 271.3113 | 1.8327
11.0698 | 2.6564 | 271.3174 | 1.8332
11.07 | 2.6567 | 271.3239 | 1.8337
11.0703 | 2.6571 | 271.3316 | 1.8342
11.0708 | 2.6575 | 271.3442 | 1.8354
11.0714 | 2.6579 | 271.3588 | 1.8364
11.0723 | 2.6582 | 271.3792 | 1.8372
11.0731 | 2.6586 | 271.3995 | 1.8382
11.0738 | 2.659 | 271.4172 | 1.8389
11.0744 | 2.6594 | 271.4321 | 1.8389
11.0749 | 2.6597 | 271.4443 | 1.8392
11.0752 | 2.6601 | 271.4513 | 1.8401
11.0753 | 2.6604 | 271.4535 | 1.8403
11.0752 | 2.6608 | 271.4521 | 1.8405
11.0752 | 2.6611 | 271.4511 | 1.841
11.0752 | 2.6614 | 271.4505 | 1.8416
11.0749 | 2.6617 | 271.4448 | 1.8419
11.0748 | 2.6621 | 271.4402 | 1.8423
11.0747 | 2.6624 | 271.4376 | 1.843
11.0745 | 2.6627 | 271.435 | 1.8435
11.0746 | 2.6631 | 271.4374 | 1.8435
11.0749 | 2.6634 | 271.4431 | 1.8439
11.0751 | 2.6638 | 271.4477 | 1.8445
11.0751 | 2.6641 | 271.4488 | 1.8451
11.075 | 2.6644 | 271.4469 | 1.8455
11.0749 | 2.6648 | 271.443 | 1.846
11.0748 | 2.6651 | 271.4409 | 1.8464
11.0749 | 2.6654 | 271.4431 | 1.8465
11.0749 | 2.6658 | 271.4442 | 1.8469
11.0749 | 2.6661 | 271.4447 | 1.8475
11.0752 | 2.6665 | 271.45 | 1.8479
11.0754 | 2.6668 | 271.4556 | 1.8483
11.0756 | 2.6672 | 271.4606 | 1.8487
11.0757 | 2.6675 | 271.4626 | 1.8491
11.0757 | 2.6678 | 271.4643 | 1.8494
11.0757 | 2.6682 | 271.4627 | 1.8498
11.0757 | 2.6685 | 271.462 | 1.8505
11.0753 | 2.6688 | 271.4524 | 1.8509
11.0746 | 2.6691 | 271.4366 | 1.8512
11.074 | 2.6693 | 271.4213 | 1.8515
11.0734 | 2.6696 | 271.4076 | 1.852
11.0731 | 2.6699 | 271.3992 | 1.8523
11.0727 | 2.6702 | 271.3892 | 1.8526
11.0723 | 2.6705 | 271.3808 | 1.8531
11.0723 | 2.6709 | 271.3791 | 1.8537
11.0724 | 2.6712 | 271.383 | 1.854
11.0725 | 2.6716 | 271.3858 | 1.8543
11.073 | 2.6719 | 271.3974 | 1.8548
11.0735 | 2.6723 | 271.4102 | 1.8552
11.0741 | 2.6726 | 271.423 | 1.8555
11.0745 | 2.673 | 271.4346 | 1.8561
11.075 | 2.6733 | 271.4449 | 1.8568
11.0751 | 2.6736 | 271.4483 | 1.8572
11.0752 | 2.674 | 271.4499 | 1.8573
11.0751 | 2.6743 | 271.449 | 1.8579
11.0751 | 2.6746 | 271.4496 | 1.8583
11.075 | 2.6749 | 271.4467 | 1.8585
11.0749 | 2.6753 | 271.4438 | 1.859
11.075 | 2.6756 | 271.4466 | 1.8595
11.0751 | 2.6759 | 271.4487 | 1.8598
11.0752 | 2.6763 | 271.4507 | 1.86
11.0755 | 2.6766 | 271.458 | 1.8606
11.0759 | 2.677 | 271.4679 | 1.8612
11.0763 | 2.6773 | 271.4771 | 1.8613
11.0766 | 2.6777 | 271.4862 | 1.8616
11.077 | 2.678 | 271.495 | 1.8623
11.0772 | 2.6784 | 271.4999 | 1.8627
11.0772 | 2.6787 | 271.4999 | 1.863
11.0771 | 2.679 | 271.4981 | 1.8639
11.0771 | 2.6794 | 271.4967 | 1.868
11.077 | 2.6797 | 271.4952 | 1.8704
11.0772 | 2.68 | 271.4991 | 1.8714
11.0774 | 2.6804 | 271.5045 | 1.872
11.0775 | 2.6807 | 271.5075 | 1.8723
11.0776 | 2.6811 | 271.5109 | 1.8724
11.0778 | 2.6814 | 271.5142 | 1.8729
11.0778 | 2.6817 | 271.5137 | 1.8736
11.0777 | 2.6821 | 271.5126 | 1.874
11.0777 | 2.6824 | 271.5131 | 1.8742
11.0776 | 2.6827 | 271.5092 | 1.8747
11.0773 | 2.683 | 271.5015 | 1.8752
11.0768 | 2.6833 | 271.491 | 1.8755
11.0763 | 2.6836 | 271.4774 | 1.8759
11.0758 | 2.6839 | 271.4665 | 1.8764
11.0756 | 2.6842 | 271.4597 | 1.8767
11.0753 | 2.6845 | 271.4537 | 1.8769
11.0751 | 2.6848 | 271.449 | 1.8773
11.0752 | 2.6851 | 271.4506 | 1.8777
11.0753 | 2.6855 | 271.4533 | 1.8779
11.0756 | 2.6858 | 271.4607 | 1.8783
11.076 | 2.6862 | 271.4713 | 1.879
11.0765 | 2.6865 | 271.484 | 1.8793
11.0771 | 2.6869 | 271.4985 | 1.8795
11.0776 | 2.6873 | 271.5109 | 1.88
11.0781 | 2.6876 | 271.5212 | 1.8804
11.0784 | 2.688 | 271.5305 | 1.8807
11.0787 | 2.6883 | 271.5376 | 1.881
11.0789 | 2.6887 | 271.5411 | 1.8816
11.0792 | 2.689 | 271.5479 | 1.8822
11.0794 | 2.6894 | 271.5547 | 1.8824
11.0796 | 2.6897 | 271.5578 | 1.8827
11.0798 | 2.6901 | 271.5634 | 1.8831
11.0801 | 2.6904 | 271.5701 | 1.8835
11.0804 | 2.6908 | 271.5785 | 1.8838
11.0807 | 2.6911 | 271.5852 | 1.8844
11.081 | 2.6915 | 271.5932 | 1.8849
11.0814 | 2.6919 | 271.6037 | 1.8852
11.0817 | 2.6922 | 271.6095 | 1.8856
11.0817 | 2.6925 | 271.6103 | 1.8862
11.0816 | 2.6929 | 271.6069 | 1.8865
11.0813 | 2.6932 | 271.6014 | 1.8868
11.0812 | 2.6935 | 271.5979 | 1.8873
11.0811 | 2.6939 | 271.595 | 1.8877
11.0809 | 2.6942 | 271.591 | 1.8879
11.0808 | 2.6945 | 271.5871 | 1.8883
11.0808 | 2.6948 | 271.5873 | 1.8888
11.0807 | 2.6952 | 271.5855 | 1.8893
11.0806 | 2.6955 | 271.5829 | 1.8895
11.0804 | 2.6958 | 271.5786 | 1.89
11.0803 | 2.6961 | 271.575 | 1.8905
11.08 | 2.6964 | 271.5689 | 1.8907
11.0795 | 2.6967 | 271.557 | 1.8909
11.079 | 2.697 | 271.545 | 1.8913
11.0785 | 2.6973 | 271.5329 | 1.8919
11.0779 | 2.6976 | 271.5164 | 1.892
11.0773 | 2.6979 | 271.5015 | 1.8924
11.0769 | 2.6981 | 271.4926 | 1.8928
11.0767 | 2.6984 | 271.4867 | 1.8929
11.0765 | 2.6987 | 271.4821 | 1.8933
11.0765 | 2.6991 | 271.4832 | 1.8939
11.0768 | 2.6994 | 271.4902 | 1.8944
11.0773 | 2.6998 | 271.5022 | 1.8947
11.0778 | 2.7001 | 271.515 | 1.8949
11.0785 | 2.7005 | 271.5315 | 1.8953
11.0792 | 2.7009 | 271.5497 | 1.8957
11.08 | 2.7013 | 271.569 | 1.896
11.0807 | 2.7016 | 271.5861 | 1.8965
11.0813 | 2.702 | 271.6017 | 1.8969
11.0818 | 2.7024 | 271.6135 | 1.8973
11.0822 | 2.7027 | 271.6235 | 1.8976
11.0825 | 2.7031 | 271.6303 | 1.8982
11.0827 | 2.7034 | 271.6338 | 1.8987
11.0827 | 2.7037 | 271.6351 | 1.8991
11.0827 | 2.7041 | 271.6352 | 1.8996
11.0827 | 2.7044 | 271.6354 | 1.9
11.0827 | 2.7047 | 271.6342 | 1.9003
11.0829 | 2.7051 | 271.6387 | 1.9006
11.083 | 2.7054 | 271.6432 | 1.9018
11.0832 | 2.7058 | 271.6476 | 1.9057
11.0833 | 2.7061 | 271.6501 | 1.9083
11.0832 | 2.7064 | 271.6469 | 1.9093
11.083 | 2.7067 | 271.6427 | 1.9097
11.0828 | 2.707 | 271.6376 | 1.9099
11.0826 | 2.7074 | 271.6315 | 1.9103
11.0823 | 2.7077 | 271.6244 | 1.9107
11.0821 | 2.708 | 271.6195 | 1.9111
11.0821 | 2.7083 | 271.6195 | 1.9115
11.0822 | 2.7087 | 271.622 | 1.9119
11.0824 | 2.709 | 271.627 | 1.9124
11.0826 | 2.7094 | 271.6317 | 1.9128
11.0827 | 2.7097 | 271.634 | 1.9132
11.0827 | 2.71 | 271.6356 | 1.9136
11.0827 | 2.7103 | 271.6355 | 1.9141
11.0827 | 2.7107 | 271.6352 | 1.9144
11.0827 | 2.711 | 271.6346 | 1.9147
11.0825 | 2.7113 | 271.6309 | 1.915
11.0821 | 2.7116 | 271.6205 | 1.9152
11.0818 | 2.7119 | 271.612 | 1.9157
11.0817 | 2.7122 | 271.6096 | 1.9162
11.0816 | 2.7125 | 271.6072 | 1.9165
11.0814 | 2.7128 | 271.6036 | 1.9168
11.0815 | 2.7132 | 271.605 | 1.9173
11.0818 | 2.7136 | 271.6123 | 1.9177
11.0823 | 2.7139 | 271.6258 | 1.918
11.0829 | 2.7143 | 271.6403 | 1.9185
11.0835 | 2.7147 | 271.6542 | 1.9188
11.0842 | 2.715 | 271.6725 | 1.9192
11.0849 | 2.7154 | 271.6894 | 1.9198
11.0852 | 2.7157 | 271.6962 | 1.9201
11.0852 | 2.7161 | 271.6971 | 1.9206
11.0853 | 2.7164 | 271.6979 | 1.9211
11.0853 | 2.7167 | 271.6992 | 1.9217
11.0854 | 2.7171 | 271.7006 | 1.922
11.0853 | 2.7174 | 271.699 | 1.9223
11.0851 | 2.7177 | 271.6932 | 1.9228
11.0849 | 2.718 | 271.6877 | 1.9231
11.0847 | 2.7183 | 271.685 | 1.9234
11.0846 | 2.7187 | 271.6815 | 1.9239
11.0846 | 2.719 | 271.6815 | 1.9242
11.0848 | 2.7194 | 271.6857 | 1.9246
11.085 | 2.7197 | 271.6916 | 1.925
11.0853 | 2.72 | 271.6986 | 1.9254
11.0855 | 2.7204 | 271.7042 | 1.9258
11.0855 | 2.7207 | 271.7041 | 1.9262
11.0854 | 2.721 | 271.7004 | 1.9267
11.0854 | 2.7214 | 271.7011 | 1.927
11.0854 | 2.7217 | 271.7021 | 1.9275
11.0855 | 2.7221 | 271.7026 | 1.928
11.0858 | 2.7224 | 271.7096 | 1.9284
11.0862 | 2.7228 | 271.7197 | 1.9288
11.0866 | 2.7231 | 271.7292 | 1.9292
11.0869 | 2.7235 | 271.7369 | 1.9297
11.0871 | 2.7238 | 271.7419 | 1.9302
11.0871 | 2.7242 | 271.7426 | 1.9307
11.0871 | 2.7245 | 271.7415 | 1.9312
11.0869 | 2.7248 | 271.7374 | 1.9316
11.0868 | 2.7251 | 271.7342 | 1.9319
11.0864 | 2.7254 | 271.7258 | 1.9325
11.0858 | 2.7257 | 271.7098 | 1.933
11.0851 | 2.726 | 271.6924 | 1.9334
11.0845 | 2.7263 | 271.6797 | 1.9338
11.084 | 2.7266 | 271.6676 | 1.9341
11.0837 | 2.7269 | 271.6591 | 1.9343
11.0836 | 2.7272 | 271.658 | 1.9347
11.0837 | 2.7275 | 271.6588 | 1.9351
11.0838 | 2.7279 | 271.6628 | 1.9356
11.0841 | 2.7282 | 271.6687 | 1.936
11.0844 | 2.7285 | 271.6756 | 1.9364
11.0847 | 2.7289 | 271.683 | 1.9369
11.085 | 2.7292 | 271.691 | 1.9373
11.0853 | 2.7295 | 271.6996 | 1.9377
11.0855 | 2.7299 | 271.7039 | 1.9382
11.0856 | 2.7302 | 271.7069 | 1.9386
11.0858 | 2.7305 | 271.7098 | 1.939
11.0858 | 2.7309 | 271.7108 | 1.9394
11.0859 | 2.7312 | 271.7127 | 1.9398
11.0861 | 2.7315 | 271.7172 | 1.9401
11.0862 | 2.7319 | 271.7215 | 1.9405
11.0863 | 2.7322 | 271.7219 | 1.9411
11.0865 | 2.7325 | 271.7279 | 1.9414
11.0869 | 2.7329 | 271.7377 | 1.9419
11.0872 | 2.7333 | 271.7461 | 1.9423
11.0878 | 2.7336 | 271.7597 | 1.9427
11.0884 | 2.734 | 271.7738 | 1.9432
11.0888 | 2.7343 | 271.7834 | 1.9436
11.089 | 2.7347 | 271.79 | 1.9441
11.0891 | 2.735 | 271.7928 | 1.9444
11.0893 | 2.7354 | 271.7956 | 1.9449
11.0895 | 2.7357 | 271.8004 | 1.9453
11.0895 | 2.7361 | 271.8004 | 1.9459
11.0895 | 2.7364 | 271.8004 | 1.9463
11.0896 | 2.7368 | 271.804 | 1.9467
11.0897 | 2.7371 | 271.8062 | 1.947
11.0898 | 2.7374 | 271.8079 | 1.9475
11.0898 | 2.7378 | 271.8093 | 1.948
11.0898 | 2.7381 | 271.8085 | 1.9485
11.0896 | 2.7384 | 271.8037 | 1.9489
11.0893 | 2.7387 | 271.7955 | 1.9492
11.0889 | 2.739 | 271.7857 | 1.9498
11.0885 | 2.7393 | 271.7769 | 1.9537
11.0881 | 2.7396 | 271.7674 | 1.9566
11.0876 | 2.7399 | 271.7538 | 1.9578
11.087 | 2.7402 | 271.7401 | 1.9581
11.0865 | 2.7405 | 271.7275 | 1.9584
11.0862 | 2.7408 | 271.7208 | 1.9588
11.0861 | 2.7411 | 271.7181 | 1.9593
11.086 | 2.7414 | 271.7151 | 1.9595
11.086 | 2.7417 | 271.7148 | 1.9598
11.0862 | 2.7421 | 271.7196 | 1.9603
11.0866 | 2.7424 | 271.7294 | 1.9608
11.0872 | 2.7428 | 271.7441 | 1.9612
11.0878 | 2.7431 | 271.7586 | 1.9615
11.0884 | 2.7435 | 271.7744 | 1.9619
11.089 | 2.7439 | 271.7902 | 1.9624
11.0895 | 2.7442 | 271.8011 | 1.963
11.0898 | 2.7446 | 271.8091 | 1.9633
11.0902 | 2.7449 | 271.8184 | 1.9636
11.0906 | 2.7453 | 271.8276 | 1.9641
11.0909 | 2.7456 | 271.8367 | 1.9648
11.0912 | 2.746 | 271.8443 | 1.9652
11.0915 | 2.7464 | 271.8494 | 1.9655
11.0918 | 2.7467 | 271.8589 | 1.966
11.0923 | 2.7471 | 271.8706 | 1.9664
11.0928 | 2.7475 | 271.8822 | 1.967
11.0934 | 2.7479 | 271.897 | 1.9674
11.0939 | 2.7483 | 271.9087 | 1.9678
11.0941 | 2.7486 | 271.9138 | 1.9681
11.094 | 2.7489 | 271.9117 | 1.9687
11.0938 | 2.7493 | 271.9073 | 1.9691
11.0935 | 2.7496 | 271.9005 | 1.9695
11.0933 | 2.7499 | 271.895 | 1.9699
11.0931 | 2.7503 | 271.8898 | 1.9702
11.0929 | 2.7506 | 271.8845 | 1.9706
11.0929 | 2.7509 | 271.8841 | 1.971
11.0928 | 2.7513 | 271.8819 | 1.9716
11.0926 | 2.7516 | 271.8781 | 1.9721
11.0924 | 2.7519 | 271.8721 | 1.9725
11.0921 | 2.7522 | 271.8656 | 1.9728
11.0918 | 2.7525 | 271.8586 | 1.9731
11.0914 | 2.7528 | 271.8472 | 1.9737
11.0908 | 2.7531 | 271.8337 | 1.974
11.0901 | 2.7533 | 271.816 | 1.9743
11.0894 | 2.7536 | 271.799 | 1.9746
11.0887 | 2.7539 | 271.7828 | 1.975
11.0881 | 2.7542 | 271.768 | 1.9755
11.0877 | 2.7545 | 271.7581 | 1.9758
11.0875 | 2.7548 | 271.7522 | 1.9759
11.0873 | 2.7551 | 271.7476 | 1.9763
11.0873 | 2.7554 | 271.7484 | 1.9767
11.0875 | 2.7558 | 271.7536 | 1.9772
11.0882 | 2.7561 | 271.7695 | 1.9777
11.089 | 2.7565 | 271.7888 | 1.978
11.0898 | 2.7569 | 271.8094 | 1.9784
11.0906 | 2.7572 | 271.8297 | 1.9787
11.0914 | 2.7576 | 271.8486 | 1.9793
11.0921 | 2.758 | 271.8655 | 1.9797
11.0927 | 2.7584 | 271.8805 | 1.9803
11.0932 | 2.7587 | 271.893 | 1.9806
11.0936 | 2.7591 | 271.9023 | 1.9809
11.094 | 2.7594 | 271.9107 | 1.9814
11.0942 | 2.7598 | 271.9165 | 1.9817
11.0945 | 2.7601 | 271.9239 | 1.9822
11.0947 | 2.7605 | 271.9291 | 1.9826
11.0948 | 2.7608 | 271.9322 | 1.983
11.095 | 2.7612 | 271.9362 | 1.9834
11.0952 | 2.7615 | 271.9403 | 1.9839
11.0953 | 2.7619 | 271.9424 | 1.9845
11.0953 | 2.7622 | 271.9427 | 1.9848
11.095 | 2.7625 | 271.9366 | 1.9852
11.0946 | 2.7628 | 271.9266 | 1.9857
11.0942 | 2.7631 | 271.9169 | 1.9861
11.0938 | 2.7634 | 271.907 | 1.9863
11.0934 | 2.7637 | 271.8963 | 1.9869
11.093 | 2.764 | 271.8877 | 1.9873
11.0928 | 2.7644 | 271.8833 | 1.9875
11.0928 | 2.7647 | 271.8826 | 1.988
11.0928 | 2.765 | 271.8828 | 1.9884
11.0927 | 2.7653 | 271.8802 | 1.9887
11.0925 | 2.7657 | 271.8751 | 1.989
11.0925 | 2.766 | 271.8738 | 1.9896
11.0926 | 2.7663 | 271.877 | 1.99
11.0927 | 2.7666 | 271.8802 | 1.9903
11.0927 | 2.7669 | 271.8796 | 1.9906
11.0926 | 2.7672 | 271.8767 | 1.9911
11.0924 | 2.7675 | 271.8732 | 1.9915
11.0922 | 2.7678 | 271.8665 | 1.9919
11.0918 | 2.7682 | 271.8587 | 1.9924
11.0919 | 2.7685 | 271.8595 | 1.9926
11.092 | 2.7688 | 271.862 | 1.993
11.092 | 2.7691 | 271.8635 | 1.9935
11.0922 | 2.7695 | 271.8684 | 1.9938
11.0927 | 2.7698 | 271.8797 | 1.9943
11.0933 | 2.7702 | 271.8951 | 1.9948
11.0941 | 2.7706 | 271.9133 | 1.9953
11.0949 | 2.771 | 271.9345 | 1.9957
11.0956 | 2.7714 | 271.9518 | 1.9961
11.0963 | 2.7717 | 271.9682 | 1.9967
11.097 | 2.7721 | 271.9848 | 1.9969
11.0973 | 2.7724 | 271.9929 | 1.9974
11.0975 | 2.7728 | 271.9967 | 1.9978
11.0975 | 2.7731 | 271.9965 | 1.9983
11.0974 | 2.7734 | 271.9959 | 1.9987
11.0974 | 2.7738 | 271.9958 | 1.9992
11.0972 | 2.7741 | 271.9894 | 1.9998
11.0969 | 2.7744 | 271.9836 | 2.0001
11.0967 | 2.7747 | 271.9775 | 2.0005
11.0965 | 2.7751 | 271.9725 | 2.001
11.0965 | 2.7754 | 271.973 | 2.0014
11.0966 | 2.7757 | 271.9749 | 2.0018
11.0967 | 2.7761 | 271.9781 | 2.0022
11.0968 | 2.7764 | 271.9795 | 2.0025
11.0967 | 2.7767 | 271.9789 | 2.0029
11.0968 | 2.7771 | 271.981 | 2.0051
11.0967 | 2.7774 | 271.9775 | 2.0091
11.0966 | 2.7777 | 271.9744 | 2.0111
11.0966 | 2.7781 | 271.9749 | 2.0117
11.0966 | 2.7784 | 271.9756 | 2.0121
11.0968 | 2.7787 | 271.9804 | 2.0123
11.097 | 2.7791 | 271.9856 | 2.0126
11.0971 | 2.7794 | 271.9889 | 2.0132
11.0974 | 2.7798 | 271.9945 | 2.0137
11.0975 | 2.7801 | 271.9988 | 2.014
11.0977 | 2.7804 | 272.0018 | 2.0144
11.0976 | 2.7808 | 272.0009 | 2.015
11.0975 | 2.7811 | 271.997 | 2.0155
11.0973 | 2.7814 | 271.9926 | 2.0159
11.097 | 2.7817 | 271.9848 | 2.0163
11.0964 | 2.782 | 271.9705 | 2.0167
11.0959 | 2.7823 | 271.9586 | 2.017
11.0955 | 2.7826 | 271.949 | 2.0175
11.0953 | 2.7829 | 271.9431 | 2.0176
11.0951 | 2.7832 | 271.9395 | 2.0179
11.0951 | 2.7835 | 271.9395 | 2.0185
11.0952 | 2.7839 | 271.9422 | 2.019
11.0956 | 2.7842 | 271.9504 | 2.0193
11.0961 | 2.7846 | 271.9644 | 2.0197
11.0967 | 2.7849 | 271.9778 | 2.0201
11.0972 | 2.7853 | 271.9908 | 2.0206
11.0977 | 2.7856 | 272.0027 | 2.021
11.098 | 2.786 | 272.0101 | 2.0215
11.0982 | 2.7863 | 272.015 | 2.0219
11.0982 | 2.7866 | 272.0143 | 2.0224
11.0981 | 2.787 | 272.0121 | 2.0227
11.0982 | 2.7873 | 272.0152 | 2.0229
11.0981 | 2.7876 | 272.0128 | 2.0234
11.0981 | 2.7879 | 272.0131 | 2.024
11.0981 | 2.7883 | 272.0118 | 2.0244
11.0981 | 2.7886 | 272.0114 | 2.0247
11.0983 | 2.789 | 272.0176 | 2.0252
11.0986 | 2.7893 | 272.0257 | 2.0257
11.0991 | 2.7897 | 272.036 | 2.026
11.0998 | 2.7901 | 272.0527 | 2.0265
11.1002 | 2.7904 | 272.0644 | 2.0269
11.1004 | 2.7908 | 272.0682 | 2.0273
11.1004 | 2.7911 | 272.068 | 2.0277
11.1003 | 2.7914 | 272.0665 | 2.0282
11.1002 | 2.7918 | 272.0648 | 2.0287
11.1003 | 2.7921 | 272.0656 | 2.029
11.1003 | 2.7924 | 272.0652 | 2.0294
11.1003 | 2.7928 | 272.0673 | 2.0297
11.1005 | 2.7931 | 272.0708 | 2.0302
11.1008 | 2.7935 | 272.0783 | 2.0308
11.101 | 2.7938 | 272.0836 | 2.0312
11.101 | 2.7941 | 272.0845 | 2.0315
11.1011 | 2.7945 | 272.0851 | 2.0318
11.101 | 2.7948 | 272.0827 | 2.0323
11.1007 | 2.7951 | 272.0753 | 2.0326
11.1002 | 2.7954 | 272.0633 | 2.033
11.0997 | 2.7957 | 272.0515 | 2.0335
11.0992 | 2.796 | 272.039 | 2.034
11.0989 | 2.7963 | 272.0309 | 2.0345
11.0986 | 2.7966 | 272.0246 | 2.0347
11.0983 | 2.7969 | 272.0167 | 2.035
11.098 | 2.7972 | 272.0095 | 2.0354
11.0978 | 2.7975 | 272.0053 | 2.0358
11.098 | 2.7979 | 272.0105 | 2.0362
11.0983 | 2.7982 | 272.0179 | 2.0367
11.0986 | 2.7986 | 272.0253 | 2.0371
11.0991 | 2.7989 | 272.0369 | 2.0376
11.0996 | 2.7993 | 272.0479 | 2.038
11.0999 | 2.7996 | 272.0575 | 2.0384
11.1002 | 2.8 | 272.0649 | 2.0387
11.1006 | 2.8003 | 272.0728 | 2.0391
11.1009 | 2.8006 | 272.0803 | 2.0396
11.1011 | 2.801 | 272.0857 | 2.0402
11.1013 | 2.8013 | 272.0907 | 2.0406
11.1015 | 2.8017 | 272.0966 | 2.0409
11.1019 | 2.802 | 272.1049 | 2.0414
11.1021 | 2.8024 | 272.1095 | 2.0419
11.1022 | 2.8027 | 272.1136 | 2.0423
11.1025 | 2.8031 | 272.1192 | 2.0428
11.1028 | 2.8035 | 272.127 | 2.0432
11.1032 | 2.8038 | 272.1374 | 2.0436
11.1037 | 2.8042 | 272.15 | 2.044
11.104 | 2.8045 | 272.1571 | 2.0444
11.1041 | 2.8049 | 272.1599 | 2.0449
11.1042 | 2.8052 | 272.1606 | 2.0454
11.1041 | 2.8055 | 272.1593 | 2.0459
11.1039 | 2.8059 | 272.1551 | 2.0463
11.1037 | 2.8062 | 272.1489 | 2.0465
11.1034 | 2.8065 | 272.1433 | 2.047
11.1034 | 2.8069 | 272.1418 | 2.0475
11.1034 | 2.8072 | 272.1413 | 2.048
11.1033 | 2.8075 | 272.1385 | 2.0483
11.1031 | 2.8078 | 272.1357 | 2.0487
11.1029 | 2.8082 | 272.1311 | 2.049
11.1027 | 2.8085 | 272.1257 | 2.0494
11.1025 | 2.8088 | 272.1192 | 2.05
11.1022 | 2.8091 | 272.114 | 2.0505
11.102 | 2.8094 | 272.1084 | 2.0508
11.1016 | 2.8097 | 272.0975 | 2.051
11.1009 | 2.8099 | 272.0806 | 2.0513
11.1002 | 2.8102 | 272.0634 | 2.0517
11.0997 | 2.8105 | 272.0504 | 2.0523
11.0993 | 2.8108 | 272.0426 | 2.0526
11.099 | 2.8111 | 272.0353 | 2.0528
11.099 | 2.8114 | 272.0342 | 2.0532
11.0991 | 2.8118 | 272.0361 | 2.0536
11.0993 | 2.8121 | 272.0407 | 2.054
11.0997 | 2.8125 | 272.0518 | 2.0544
11.1003 | 2.8128 | 272.0667 | 2.0549
11.1009 | 2.8132 | 272.0818 | 2.0552
11.1017 | 2.8136 | 272.1005 | 2.0555
11.1024 | 2.8139 | 272.1176 | 2.0561
11.1029 | 2.8143 | 272.1311 | 2.0565
11.1034 | 2.8147 | 272.1424 | 2.0569
11.1038 | 2.815 | 272.1529 | 2.0573
11.1041 | 2.8154 | 272.1593 | 2.0578
11.1043 | 2.8157 | 272.1634 | 2.0582
11.1045 | 2.816 | 272.1688 | 2.0585
11.1046 | 2.8164 | 272.1724 | 2.0591
11.1047 | 2.8167 | 272.1731 | 2.063
11.1046 | 2.817 | 272.1725 | 2.066
11.1048 | 2.8174 | 272.1755 | 2.0673
11.1051 | 2.8177 | 272.1826 | 2.0677
11.1052 | 2.8181 | 272.1872 | 2.0679
11.1053 | 2.8184 | 272.1899 | 2.0682
11.1052 | 2.8187 | 272.1865 | 2.0686
11.105 | 2.819 | 272.1822 | 2.069
11.1048 | 2.8193 | 272.1762 | 2.0694
11.1046 | 2.8197 | 272.1716 | 2.0697
11.1044 | 2.82 | 272.1663 | 2.0702
11.1042 | 2.8203 | 272.1624 | 2.0706
11.1041 | 2.8206 | 272.1601 | 2.0709
11.1042 | 2.821 | 272.1613 | 2.0714
11.1043 | 2.8213 | 272.165 | 2.0718
11.1045 | 2.8216 | 272.1695 | 2.0722
11.1048 | 2.822 | 272.1755 | 2.0726
11.1049 | 2.8223 | 272.178 | 2.0729
11.105 | 2.8226 | 272.1801 | 2.0732
11.105 | 2.823 | 272.1811 | 2.0737
11.105 | 2.8233 | 272.1817 | 2.0742
11.1049 | 2.8236 | 272.1795 | 2.0746
11.1047 | 2.8239 | 272.1745 | 2.0749
11.1044 | 2.8242 | 272.1655 | 2.0752
11.104 | 2.8245 | 272.156 | 2.0756
11.1038 | 2.8248 | 272.152 | 2.0758
11.1037 | 2.8251 | 272.1498 | 2.0763
11.1038 | 2.8255 | 272.1527 | 2.0768
11.104 | 2.8258 | 272.1569 | 2.0771
11.1043 | 2.8262 | 272.1645 | 2.0775
11.1049 | 2.8265 | 272.179 | 2.078
11.1056 | 2.8269 | 272.1973 | 2.0783
11.1064 | 2.8273 | 272.2146 | 2.0787
11.107 | 2.8277 | 272.23 | 2.0791
11.1076 | 2.828 | 272.2447 | 2.0796
11.1079 | 2.8284 | 272.2534 | 2.08
11.1081 | 2.8287 | 272.2577 | 2.0805
11.1081 | 2.829 | 272.2577 | 2.081
11.1081 | 2.8294 | 272.2571 | 2.0814
11.1081 | 2.8297 | 272.2562 | 2.0816
11.1079 | 2.83 | 272.2535 | 2.0819
11.1078 | 2.8303 | 272.2497 | 2.0824
11.1076 | 2.8307 | 272.2443 | 2.0827
11.1075 | 2.831 | 272.2426 | 2.0832
11.1076 | 2.8313 | 272.2453 | 2.0835
11.1078 | 2.8317 | 272.2501 | 2.0839
11.108 | 2.832 | 272.2549 | 2.0843
11.1083 | 2.8324 | 272.2619 | 2.0847
11.1086 | 2.8327 | 272.2695 | 2.0853
11.1088 | 2.8331 | 272.2736 | 2.0854
11.1088 | 2.8334 | 272.2743 | 2.0859
11.1088 | 2.8337 | 272.2747 | 2.0864
11.1089 | 2.8341 | 272.2769 | 2.0868
11.109 | 2.8345 | 272.28 | 2.0872
11.1094 | 2.8348 | 272.2889 | 2.0876
11.1098 | 2.8352 | 272.2981 | 2.0879
11.1101 | 2.8355 | 272.3055 | 2.0884
11.1104 | 2.8359 | 272.3144 | 2.0889
11.1106 | 2.8362 | 272.3195 | 2.0894
11.1107 | 2.8366 | 272.3212 | 2.0899
11.1106 | 2.8369 | 272.3191 | 2.0902
11.1104 | 2.8372 | 272.3139 | 2.0906
11.11 | 2.8375 | 272.3047 | 2.0912
11.1094 | 2.8378 | 272.2891 | 2.0916
11.1088 | 2.8381 | 272.2735 | 2.0918
11.108 | 2.8384 | 272.2559 | 2.0921
11.1075 | 2.8386 | 272.2434 | 2.0924
11.107 | 2.8389 | 272.2311 | 2.0928
11.1067 | 2.8393 | 272.2223 | 2.0932
11.1065 | 2.8396 | 272.2178 | 2.0937
11.1066 | 2.8399 | 272.2195 | 2.094
11.1066 | 2.8402 | 272.2213 | 2.0943
11.1068 | 2.8406 | 272.2266 | 2.0946
11.1072 | 2.8409 | 272.2354 | 2.0951
11.1075 | 2.8413 | 272.242 | 2.0955
11.1077 | 2.8416 | 272.2487 | 2.096
11.108 | 2.8419 | 272.2547 | 2.0964
11.1082 | 2.8423 | 272.2606 | 2.0969
11.1084 | 2.8426 | 272.2654 | 2.0973
11.1085 | 2.8429 | 272.2678 | 2.0976
11.1086 | 2.8432 | 272.2699 | 2.0979
11.1088 | 2.8436 | 272.2735 | 2.0984
11.109 | 2.8439 | 272.2793 | 2.0987
11.109 | 2.8442 | 272.2801 | 2.0992
11.1091 | 2.8446 | 272.2825 | 2.0998
11.1094 | 2.8449 | 272.2901 | 2.1001
11.1097 | 2.8453 | 272.2971 | 2.1005
11.11 | 2.8456 | 272.3051 | 2.1009
11.1106 | 2.846 | 272.3176 | 2.1012
11.1111 | 2.8464 | 272.331 | 2.1018
11.1117 | 2.8467 | 272.3448 | 2.1023
11.1121 | 2.8471 | 272.3555 | 2.1026
11.1122 | 2.8474 | 272.3591 | 2.1031
11.1124 | 2.8478 | 272.3625 | 2.1035
11.1125 | 2.8481 | 272.3661 | 2.1039
11.1126 | 2.8485 | 272.368 | 2.1043
11.1126 | 2.8488 | 272.3677 | 2.1074
11.1125 | 2.8491 | 272.3656 | 2.1109
11.1124 | 2.8495 | 272.3636 | 2.1125
11.1125 | 2.8498 | 272.3662 | 2.1129
11.1125 | 2.8501 | 272.3658 | 2.1132
11.1123 | 2.8505 | 272.3607 | 2.1135
11.1121 | 2.8508 | 272.3551 | 2.114
11.1119 | 2.8511 | 272.3498 | 2.1144
11.1116 | 2.8514 | 272.3438 | 2.115
11.1113 | 2.8517 | 272.3358 | 2.1152
11.1109 | 2.852 | 272.3251 | 2.1157
11.1103 | 2.8523 | 272.3113 | 2.116
11.1098 | 2.8526 | 272.2984 | 2.1163
11.1094 | 2.8529 | 272.2886 | 2.1168
11.1091 | 2.8532 | 272.2809 | 2.1171
11.1088 | 2.8535 | 272.2745 | 2.1175
11.1086 | 2.8538 | 272.2694 | 2.118
11.1086 | 2.8541 | 272.2689 | 2.1184
11.1087 | 2.8544 | 272.2729 | 2.1187
11.1091 | 2.8548 | 272.2821 | 2.1191
11.1097 | 2.8551 | 272.2955 | 2.1196
11.1102 | 2.8555 | 272.3077 | 2.1198
11.1108 | 2.8559 | 272.3223 | 2.1203
11.1114 | 2.8562 | 272.3386 | 2.1207
11.1119 | 2.8566 | 272.3507 | 2.1211
11.1123 | 2.8569 | 272.3594 | 2.1217
11.1127 | 2.8573 | 272.3708 | 2.1222
11.1132 | 2.8576 | 272.3822 | 2.1227
11.1135 | 2.858 | 272.3903 | 2.1231
11.1138 | 2.8583 | 272.3967 | 2.1234
11.1141 | 2.8587 | 272.4056 | 2.1237
11.1145 | 2.8591 | 272.4136 | 2.1243
11.1149 | 2.8595 | 272.4242 | 2.1249
11.1153 | 2.8598 | 272.4346 | 2.1252
11.116 | 2.8602 | 272.4499 | 2.1256
11.1165 | 2.8606 | 272.4622 | 2.1261
11.1169 | 2.861 | 272.4721 | 2.1265
11.117 | 2.8613 | 272.4757 | 2.127
11.1169 | 2.8616 | 272.4723 | 2.1274
11.1166 | 2.8619 | 272.4646 | 2.1279
11.1163 | 2.8623 | 272.4574 | 2.1282
11.1159 | 2.8626 | 272.4476 | 2.1284
11.1157 | 2.8629 | 272.4428 | 2.129
11.1155 | 2.8632 | 272.4377 | 2.1292
11.1152 | 2.8636 | 272.4324 | 2.1295
11.115 | 2.8639 | 272.4265 | 2.13
11.1148 | 2.8642 | 272.4226 | 2.1304
11.1146 | 2.8645 | 272.4169 | 2.1308
11.1144 | 2.8648 | 272.4114 | 2.1313
11.114 | 2.8651 | 272.4011 | 2.1316
11.1136 | 2.8654 | 272.3913 | 2.1319
11.113 | 2.8657 | 272.3782 | 2.1323
11.1125 | 2.8659 | 272.3648 | 2.1327
11.1118 | 2.8662 | 272.3475 | 2.133
11.1112 | 2.8665 | 272.3321 | 2.1334
11.1107 | 2.8668 | 272.3221 | 2.1337
11.1103 | 2.8671 | 272.3124 | 2.1339
11.1101 | 2.8674 | 272.3058 | 2.1343
11.1101 | 2.8677 | 272.3067 | 2.1347
11.1103 | 2.868 | 272.3107 | 2.1351
11.1106 | 2.8684 | 272.3198 | 2.1355
11.1113 | 2.8688 | 272.3346 | 2.1357
11.1121 | 2.8691 | 272.3549 | 2.1361
11.113 | 2.8695 | 272.3785 | 2.1366
11.1139 | 2.8699 | 272.3992 | 2.1371
11.1148 | 2.8703 | 272.4206 | 2.1375
11.1156 | 2.8707 | 272.4411 | 2.1378
11.1162 | 2.871 | 272.4555 | 2.1382
11.1167 | 2.8714 | 272.467 | 2.1386
11.1171 | 2.8718 | 272.4777 | 2.1391
11.1174 | 2.8721 | 272.4861 | 2.1396
11.1177 | 2.8725 | 272.4925 | 2.1402
11.1178 | 2.8728 | 272.4953 | 2.1406
11.1179 | 2.8732 | 272.4976 | 2.1409
11.118 | 2.8735 | 272.4996 | 2.1413
11.1179 | 2.8739 | 272.4984 | 2.1418
11.118 | 2.8742 | 272.5006 | 2.1421
11.1181 | 2.8745 | 272.5017 | 2.1424
11.1179 | 2.8748 | 272.4974 | 2.143
11.1177 | 2.8752 | 272.4928 | 2.1434
11.1173 | 2.8755 | 272.4828 | 2.1439
11.1168 | 2.8758 | 272.4717 | 2.1442
11.1165 | 2.8761 | 272.4621 | 2.1446
11.1162 | 2.8764 | 272.4558 | 2.145
11.116 | 2.8767 | 272.4498 | 2.1452
11.1158 | 2.877 | 272.4454 | 2.1456
11.1157 | 2.8774 | 272.4445 | 2.1461
11.1157 | 2.8777 | 272.4441 | 2.1465
11.1158 | 2.878 | 272.445 | 2.1469
11.1158 | 2.8783 | 272.4458 | 2.1474
11.1158 | 2.8786 | 272.4464 | 2.1477
11.1158 | 2.879 | 272.4456 | 2.1482
11.1156 | 2.8793 | 272.4408 | 2.1486
11.1154 | 2.8796 | 272.4368 | 2.1489
11.1153 | 2.8799 | 272.4332 | 2.1493
11.115 | 2.8802 | 272.4264 | 2.1497
11.1148 | 2.8805 | 272.4207 | 2.1503
11.1149 | 2.8808 | 272.423 | 2.1541
11.1149 | 2.8812 | 272.424 | 2.1571
11.1149 | 2.8815 | 272.4252 | 2.1583
11.1152 | 2.8818 | 272.4311 | 2.1587
11.1156 | 2.8822 | 272.4419 | 2.1589
11.1163 | 2.8826 | 272.4589 | 2.1593
11.117 | 2.883 | 272.4766 | 2.1597
11.1177 | 2.8833 | 272.4933 | 2.1601
11.1186 | 2.8837 | 272.5139 | 2.1607
11.1193 | 2.8841 | 272.5328 | 2.1611
11.1199 | 2.8845 | 272.5461 | 2.1616
11.1202 | 2.8848 | 272.5536 | 2.1621
11.1203 | 2.8852 | 272.5576 | 2.1625
11.1204 | 2.8855 | 272.5581 | 2.163
11.1204 | 2.8858 | 272.5592 | 2.1634
11.1204 | 2.8862 | 272.5587 | 2.1637
11.1201 | 2.8865 | 272.5523 | 2.1641
11.1197 | 2.8868 | 272.5419 | 2.1644
11.1195 | 2.8871 | 272.5356 | 2.1649
11.1192 | 2.8874 | 272.5288 | 2.1654
11.1191 | 2.8878 | 272.5262 | 2.1658
11.1192 | 2.8881 | 272.5291 | 2.1661
11.1193 | 2.8884 | 272.5314 | 2.1665
11.1194 | 2.8888 | 272.5352 | 2.1669
11.1194 | 2.8891 | 272.5353 | 2.1673
11.1194 | 2.8894 | 272.534 | 2.1678
11.1193 | 2.8897 | 272.5307 | 2.1682
11.1192 | 2.8901 | 272.5296 | 2.1685
11.1192 | 2.8904 | 272.5292 | 2.1689
11.1191 | 2.8907 | 272.5274 | 2.1693
11.1192 | 2.8911 | 272.5296 | 2.1698
11.1195 | 2.8914 | 272.5363 | 2.1702
11.1197 | 2.8918 | 272.5428 | 2.1707
11.12 | 2.8921 | 272.5481 | 2.1712
11.1202 | 2.8924 | 272.5532 | 2.1716
11.1203 | 2.8928 | 272.5567 | 2.1719
11.1203 | 2.8931 | 272.5566 | 2.1722
11.1203 | 2.8934 | 272.5567 | 2.1727
11.1203 | 2.8938 | 272.5566 | 2.173
11.1201 | 2.8941 | 272.5504 | 2.1734
11.1197 | 2.8943 | 272.541 | 2.1738
11.1193 | 2.8946 | 272.5317 | 2.1741
11.1189 | 2.8949 | 272.5216 | 2.1745
11.1185 | 2.8952 | 272.5114 | 2.175
11.1183 | 2.8955 | 272.5063 | 2.1755
11.1181 | 2.8959 | 272.5017 | 2.1759
11.118 | 2.8962 | 272.501 | 2.1762
11.1183 | 2.8965 | 272.5064 | 2.1765
11.1186 | 2.8969 | 272.5146 | 2.1768
11.1191 | 2.8972 | 272.5273 | 2.1772
11.1196 | 2.8976 | 272.5399 | 2.1776
11.1201 | 2.8979 | 272.5509 | 2.1781
11.1204 | 2.8983 | 272.5578 | 2.1785
11.1206 | 2.8986 | 272.5626 | 2.179
11.1207 | 2.8989 | 272.5667 | 2.1793
11.1207 | 2.8993 | 272.5667 | 2.1796
11.1207 | 2.8996 | 272.5656 | 2.1801
11.1206 | 2.8999 | 272.5638 | 2.1805
11.1206 | 2.9002 | 272.5637 | 2.1808
11.1205 | 2.9006 | 272.5616 | 2.1812
11.1206 | 2.9009 | 272.5637 | 2.1816
11.1208 | 2.9012 | 272.5683 | 2.1819
11.121 | 2.9016 | 272.5747 | 2.1823
11.1213 | 2.9019 | 272.582 | 2.1827
11.1217 | 2.9023 | 272.5905 | 2.1831
11.1221 | 2.9026 | 272.6002 | 2.1836
11.1224 | 2.903 | 272.6082 | 2.184
11.1227 | 2.9033 | 272.6147 | 2.1844
11.1228 | 2.9036 | 272.6174 | 2.1847
11.1227 | 2.904 | 272.6154 | 2.1852
11.1227 | 2.9043 | 272.6153 | 2.1855
11.1229 | 2.9047 | 272.6213 | 2.1859
11.1232 | 2.905 | 272.6269 | 2.1863
11.1233 | 2.9054 | 272.6297 | 2.1868
11.1236 | 2.9057 | 272.6371 | 2.1873
11.1238 | 2.9061 | 272.6429 | 2.1877
11.1239 | 2.9064 | 272.6451 | 2.188
11.124 | 2.9067 | 272.6478 | 2.1883
11.124 | 2.9071 | 272.646 | 2.1887
11.1238 | 2.9074 | 272.6426 | 2.1892
11.1236 | 2.9077 | 272.6371 | 2.1899
11.1233 | 2.908 | 272.6298 | 2.1902
11.123 | 2.9083 | 272.6215 | 2.1906
11.1225 | 2.9085 | 272.6092 | 2.1909
11.1219 | 2.9089 | 272.5965 | 2.1914
11.1216 | 2.9092 | 272.5892 | 2.1917
11.1215 | 2.9095 | 272.5849 | 2.1921
11.1214 | 2.9098 | 272.5825 | 2.1924
11.1213 | 2.9101 | 272.5798 | 2.1928
11.1213 | 2.9104 | 272.5809 | 2.1932
11.1216 | 2.9108 | 272.589 | 2.1936
11.1221 | 2.9112 | 272.6004 | 2.194
11.1226 | 2.9115 | 272.6127 | 2.1945
11.1232 | 2.9119 | 272.628 | 2.1951
11.1239 | 2.9123 | 272.6441 | 2.1954
11.1245 | 2.9126 | 272.6589 | 2.1958
11.1248 | 2.913 | 272.6662 | 2.1963
11.125 | 2.9133 | 272.6718 | 2.1966
11.1252 | 2.9137 | 272.6772 | 2.197
11.1255 | 2.914 | 272.6832 | 2.1975
11.1257 | 2.9144 | 272.6895 | 2.1981
11.1259 | 2.9147 | 272.6941 | 2.1985
11.1259 | 2.9151 | 272.6946 | 2.1989
11.1261 | 2.9154 | 272.6982 | 2.1992
11.1264 | 2.9158 | 272.7056 | 2.1996
11.1267 | 2.9161 | 272.7124 | 2.2001
11.127 | 2.9165 | 272.7216 | 2.2005
11.1275 | 2.9169 | 272.7334 | 2.2009
11.1278 | 2.9172 | 272.7404 | 2.2015
11.1278 | 2.9175 | 272.7411 | 2.2019
11.1278 | 2.9179 | 272.7398 | 2.2024
11.1277 | 2.9182 | 272.7372 | 2.2042
11.1275 | 2.9185 | 272.7332 | 2.2081
11.1273 | 2.9189 | 272.7289 | 2.2102
11.1273 | 2.9192 | 272.729 | 2.211
11.1273 | 2.9196 | 272.7281 | 2.2113
11.1271 | 2.9199 | 272.7228 | 2.2118
11.127 | 2.9202 | 272.7203 | 2.2121
11.1269 | 2.9205 | 272.7178 | 2.2125
11.1267 | 2.9208 | 272.7124 | 2.2129
11.1265 | 2.9212 | 272.7072 | 2.2132
11.1261 | 2.9215 | 272.6995 | 2.2136
11.1257 | 2.9217 | 272.6879 | 2.214
11.1251 | 2.922 | 272.6752 | 2.2144
11.1245 | 2.9223 | 272.6582 | 2.2147
11.1237 | 2.9226 | 272.6387 | 2.215
11.1232 | 2.9229 | 272.6266 | 2.2154
11.1229 | 2.9232 | 272.6196 | 2.2158
11.1225 | 2.9235 | 272.6112 | 2.2162
11.1224 | 2.9238 | 272.6072 | 2.2165
11.1223 | 2.9241 | 272.606 | 2.217
11.1225 | 2.9245 | 272.6103 | 2.2174
11.123 | 2.9248 | 272.6231 | 2.2177
11.1236 | 2.9252 | 272.6373 | 2.218
11.1243 | 2.9256 | 272.6541 | 2.2185
11.1251 | 2.9259 | 272.6736 | 2.219
11.1258 | 2.9263 | 272.6909 | 2.2195
11.1264 | 2.9267 | 272.7061 | 2.2199
11.1271 | 2.927 | 272.7222 | 2.2203
11.1275 | 2.9274 | 272.733 | 2.2207
11.1279 | 2.9277 | 272.7415 | 2.2211
11.1282 | 2.9281 | 272.7492 | 2.2213
11.1283 | 2.9284 | 272.7529 | 2.2216
11.1285 | 2.9288 | 272.7564 | 2.222
11.1285 | 2.9291 | 272.7573 | 2.2225
11.1285 | 2.9294 | 272.7574 | 2.2229
11.1284 | 2.9298 | 272.7558 | 2.2234
11.1284 | 2.9301 | 272.7538 | 2.2239
11.1285 | 2.9304 | 272.7574 | 2.224
11.1287 | 2.9308 | 272.7617 | 2.2244
11.1286 | 2.9311 | 272.7609 | 2.225
11.1285 | 2.9314 | 272.7577 | 2.2253
11.1283 | 2.9317 | 272.7528 | 2.2256
11.1279 | 2.932 | 272.743 | 2.2259
11.1276 | 2.9323 | 272.7346 | 2.2263
11.1274 | 2.9327 | 272.7297 | 2.2267
11.1273 | 2.933 | 272.7269 | 2.2272
11.1272 | 2.9333 | 272.7245 | 2.2276
11.1273 | 2.9337 | 272.7276 | 2.2278
11.1275 | 2.934 | 272.7325 | 2.2282
11.1275 | 2.9343 | 272.7336 | 2.2287
11.1276 | 2.9347 | 272.7363 | 2.2291
11.1278 | 2.935 | 272.7398 | 2.2294
11.1279 | 2.9353 | 272.7426 | 2.2298
11.128 | 2.9357 | 272.7444 | 2.2301
11.1279 | 2.936 | 272.7432 | 2.2304
11.1278 | 2.9363 | 272.7398 | 2.2308
11.1275 | 2.9366 | 272.7325 | 2.2311
11.1271 | 2.9369 | 272.724 | 2.2314
11.127 | 2.9372 | 272.7214 | 2.2318
11.127 | 2.9375 | 272.7209 | 2.2323
11.1271 | 2.9379 | 272.7224 | 2.2327
11.1271 | 2.9382 | 272.7239 | 2.2329
11.1273 | 2.9385 | 272.7291 | 2.2335
11.1277 | 2.9389 | 272.7366 | 2.2341
11.128 | 2.9393 | 272.7463 | 2.2344
11.1287 | 2.9396 | 272.7624 | 2.2346
11.1294 | 2.94 | 272.7783 | 2.235
11.13 | 2.9403 | 272.793 | 2.2354
11.1304 | 2.9407 | 272.8038 | 2.2358
11.1306 | 2.941 | 272.8087 | 2.2364
11.1307 | 2.9414 | 272.8123 | 2.2368
11.1307 | 2.9417 | 272.8118 | 2.2373
11.1307 | 2.942 | 272.812 | 2.2377
11.1308 | 2.9424 | 272.8127 | 2.238
11.1306 | 2.9427 | 272.8095 | 2.2382
11.1306 | 2.943 | 272.8078 | 2.2386
11.1304 | 2.9433 | 272.8047 | 2.2392
11.1306 | 2.9437 | 272.8077 | 2.2397
11.1306 | 2.944 | 272.8098 | 2.24
11.1308 | 2.9444 | 272.8126 | 2.2404
11.131 | 2.9447 | 272.819 | 2.2407
11.1312 | 2.945 | 272.8228 | 2.2413
11.1314 | 2.9454 | 272.8275 | 2.2418
11.1315 | 2.9457 | 272.8301 | 2.2422
11.1315 | 2.9461 | 272.8309 | 2.2426
11.1315 | 2.9464 | 272.8304 | 2.2428
11.1316 | 2.9467 | 272.8337 | 2.2433
11.1318 | 2.9471 | 272.8378 | 2.2438
11.1321 | 2.9475 | 272.8465 | 2.2442
11.1324 | 2.9478 | 272.8538 | 2.2447
11.1329 | 2.9482 | 272.864 | 2.2451
11.1332 | 2.9486 | 272.8714 | 2.2454
11.1336 | 2.9489 | 272.8812 | 2.246
11.1338 | 2.9493 | 272.886 | 2.2465
11.1337 | 2.9496 | 272.8838 | 2.2467
11.1334 | 2.9499 | 272.8776 | 2.2472
11.133 | 2.9502 | 272.8686 | 2.2476
11.1326 | 2.9505 | 272.8576 | 2.2507
11.1318 | 2.9507 | 272.8391 | 2.2542
11.131 | 2.951 | 272.8195 | 2.2557
11.1304 | 2.9513 | 272.8038 | 2.256
11.1299 | 2.9516 | 272.7924 | 2.2561
11.1294 | 2.9519 | 272.7803 | 2.2565
11.129 | 2.9522 | 272.7697 | 2.257
11.1289 | 2.9525 | 272.7676 | 2.2573
11.1292 | 2.9529 | 272.7733 | 2.2576
11.1295 | 2.9532 | 272.7811 | 2.2582
11.1298 | 2.9535 | 272.7886 | 2.2586
11.1302 | 2.9539 | 272.7984 | 2.2588
11.1305 | 2.9542 | 272.8075 | 2.2591
11.1309 | 2.9545 | 272.8153 | 2.2595
11.1311 | 2.9549 | 272.8216 | 2.26
11.1312 | 2.9552 | 272.8245 | 2.2605
11.1313 | 2.9555 | 272.8272 | 2.261
11.1316 | 2.9559 | 272.8332 | 2.2613
11.1318 | 2.9562 | 272.8383 | 2.2616
11.132 | 2.9565 | 272.8427 | 2.2619
11.1321 | 2.9569 | 272.8452 | 2.2624
11.1323 | 2.9572 | 272.8496 | 2.2629
11.1326 | 2.9576 | 272.8571 | 2.2633
11.1329 | 2.9579 | 272.8652 | 2.2638
11.1335 | 2.9583 | 272.8799 | 2.2641
11.1341 | 2.9587 | 272.8938 | 2.2645
11.1346 | 2.9591 | 272.908 | 2.265
11.1352 | 2.9594 | 272.9218 | 2.2654
11.1356 | 2.9598 | 272.9308 | 2.2658
11.1357 | 2.9601 | 272.9348 | 2.2663
11.1359 | 2.9605 | 272.938 | 2.2667
11.136 | 2.9608 | 272.9411 | 2.267
11.1362 | 2.9612 | 272.9452 | 2.2674
11.1364 | 2.9615 | 272.95 | 2.2679
11.1366 | 2.9619 | 272.9554 | 2.2684
11.1368 | 2.9622 | 272.9601 | 2.2687
11.137 | 2.9626 | 272.9648 | 2.2692
11.137 | 2.9629 | 272.9665 | 2.2696
11.137 | 2.9632 | 272.9652 | 2.27
11.1366 | 2.9635 | 272.9568 | 2.2705
11.1361 | 2.9638 | 272.9437 | 2.2708
11.1355 | 2.9641 | 272.9279 | 2.2711
11.1348 | 2.9644 | 272.911 | 2.2715
11.134 | 2.9647 | 272.8925 | 2.2719
11.1333 | 2.9649 | 272.8753 | 2.2722
11.1327 | 2.9652 | 272.8611 | 2.2725
11.1323 | 2.9655 | 272.8494 | 2.2729
11.1319 | 2.9658 | 272.8404 | 2.2732
11.1317 | 2.9661 | 272.8352 | 2.2736
11.1317 | 2.9664 | 272.8369 | 2.2741
11.1319 | 2.9668 | 272.8396 | 2.2746
11.1321 | 2.9671 | 272.8447 | 2.2748
11.1325 | 2.9675 | 272.8549 | 2.2752
11.133 | 2.9678 | 272.8681 | 2.2757
11.1337 | 2.9682 | 272.8842 | 2.2761
11.1343 | 2.9685 | 272.899 | 2.2765
11.1348 | 2.9689 | 272.911 | 2.2769
11.1351 | 2.9692 | 272.9203 | 2.2773
11.1355 | 2.9696 | 272.9291 | 2.2776
11.1359 | 2.97 | 272.9389 | 2.278
11.1363 | 2.9703 | 272.9489 | 2.2786
11.1367 | 2.9707 | 272.9581 | 2.2791
11.137 | 2.971 | 272.9659 | 2.2795
11.1373 | 2.9714 | 272.9723 | 2.2798
11.1376 | 2.9717 | 272.9802 | 2.2801
11.1381 | 2.9721 | 272.9924 | 2.2806
11.1387 | 2.9725 | 273.0071 | 2.2811
11.1392 | 2.9729 | 273.019 | 2.2815
11.1397 | 2.9732 | 273.0313 | 2.2819
11.14 | 2.9736 | 273.0381 | 2.2824
11.1399 | 2.9739 | 273.038 | 2.2828
11.1399 | 2.9743 | 273.0364 | 2.2832
11.1398 | 2.9746 | 273.0333 | 2.2836
11.1396 | 2.9749 | 273.0283 | 2.2841
11.1393 | 2.9753 | 273.0213 | 2.2846
11.139 | 2.9756 | 273.0153 | 2.285
11.1388 | 2.9759 | 273.0105 | 2.2854
11.1386 | 2.9762 | 273.0053 | 2.2858
11.1384 | 2.9765 | 273.0009 | 2.2862
11.1381 | 2.9769 | 272.9929 | 2.2866
11.1377 | 2.9772 | 272.9838 | 2.287
11.1373 | 2.9775 | 272.9737 | 2.2873
11.1369 | 2.9778 | 272.9639 | 2.2877
11.1364 | 2.978 | 272.9522 | 2.2881
11.1359 | 2.9783 | 272.9377 | 2.2886
11.1353 | 2.9786 | 272.9236 | 2.289
11.1346 | 2.9789 | 272.9076 | 2.2893
11.134 | 2.9791 | 272.8923 | 2.2897
11.1336 | 2.9794 | 272.8822 | 2.2899
11.1333 | 2.9797 | 272.8743 | 2.2904
11.133 | 2.98 | 272.8678 | 2.2909
11.133 | 2.9804 | 272.867 | 2.2913
11.1332 | 2.9807 | 272.8726 | 2.2916
11.1337 | 2.981 | 272.8856 | 2.292
11.1344 | 2.9814 | 272.9014 | 2.2925
11.1351 | 2.9818 | 272.9197 | 2.2928
11.136 | 2.9822 | 272.9421 | 2.2933
11.1369 | 2.9825 | 272.9641 | 2.2937
11.1377 | 2.9829 | 272.9827 | 2.2942
11.1383 | 2.9833 | 272.9982 | 2.2946
11.1389 | 2.9836 | 273.0125 | 2.2951
11.1395 | 2.984 | 273.0259 | 2.2954
11.1398 | 2.9844 | 273.0355 | 2.2958
11.1401 | 2.9847 | 273.0417 | 2.2962
11.1404 | 2.9851 | 273.0482 | 2.2966
11.1405 | 2.9854 | 273.0522 | 2.297
11.1406 | 2.9858 | 273.0549 | 2.2976
11.1407 | 2.9861 | 273.0576 | 2.2981
11.141 | 2.9865 | 273.0639 | 2.2985
11.1411 | 2.9868 | 273.0658 | 2.2989
11.141 | 2.9871 | 273.0646 | 2.2992
11.1409 | 2.9874 | 273.062 | 2.2996
11.1406 | 2.9877 | 273.054 | 2.3
11.1402 | 2.9881 | 273.0441 | 2.3005
11.1398 | 2.9884 | 273.0352 | 2.301
11.1395 | 2.9887 | 273.0264 | 2.3039
11.1392 | 2.989 | 273.0192 | 2.3076
11.1389 | 2.9893 | 273.0127 | 2.3092
11.1388 | 2.9896 | 273.01 | 2.3097
11.1389 | 2.9899 | 273.0113 | 2.31
11.1388 | 2.9903 | 273.0096 | 2.3102
11.1387 | 2.9906 | 273.0076 | 2.3107
11.1388 | 2.9909 | 273.0096 | 2.3111
11.1389 | 2.9912 | 273.0113 | 2.3116
11.1388 | 2.9915 | 273.0106 | 2.3119
11.1387 | 2.9919 | 273.0084 | 2.3122
11.1386 | 2.9922 | 273.0047 | 2.3126
11.1386 | 2.9925 | 273.0049 | 2.3131
11.1385 | 2.9928 | 273.0033 | 2.3135
11.1382 | 2.9931 | 272.9963 | 2.3139
11.138 | 2.9934 | 272.9893 | 2.3143
11.138 | 2.9937 | 272.99 | 2.3147
11.1382 | 2.9941 | 272.9951 | 2.3151
11.1385 | 2.9944 | 273.0026 | 2.3154
11.139 | 2.9948 | 273.0139 | 2.3158
11.1395 | 2.9952 | 273.0276 | 2.3164
11.1402 | 2.9955 | 273.0451 | 2.3168
11.1412 | 2.9959 | 273.0678 | 2.3172
11.142 | 2.9963 | 273.0891 | 2.3177
11.1427 | 2.9967 | 273.1064 | 2.3181
11.1432 | 2.9971 | 273.1183 | 2.3185
11.1437 | 2.9974 | 273.1292 | 2.3191
11.1439 | 2.9978 | 273.1358 | 2.3194
11.144 | 2.9981 | 273.1381 | 2.3198
11.144 | 2.9984 | 273.1373 | 2.3203
11.1439 | 2.9988 | 273.1344 | 2.3208
11.1437 | 2.9991 | 273.1294 | 2.3212
11.1434 | 2.9994 | 273.1223 | 2.3216
11.1431 | 2.9997 | 273.116 | 2.3221
11.1431 | 3.0001 | 273.114 | 2.3224
11.1431 | 3.0004 | 273.1144 | 2.3228
11.1431 | 3.0008 | 273.114 | 2.3233
11.1431 | 3.0011 | 273.115 | 2.3238
11.1432 | 3.0014 | 273.1173 | 2.3241
11.1432 | 3.0018 | 273.1188 | 2.3244
11.1433 | 3.0021 | 273.119 | 2.325
11.1432 | 3.0024 | 273.1175 | 2.3254
11.143 | 3.0028 | 273.1136 | 2.3259
11.143 | 3.0031 | 273.1129 | 2.3263
11.1431 | 3.0034 | 273.1154 | 2.3266
11.1433 | 3.0038 | 273.12 | 2.3269
11.1435 | 3.0041 | 273.1258 | 2.3274
11.1437 | 3.0045 | 273.131 | 2.3277
11.144 | 3.0048 | 273.136 | 2.3281
11.1442 | 3.0052 | 273.1413 | 2.3287
11.1443 | 3.0055 | 273.1448 | 2.3291
11.1443 | 3.0058 | 273.1452 | 2.3296
11.1441 | 3.0061 | 273.1392 | 2.33
11.1438 | 3.0064 | 273.1319 | 2.3304
11.1433 | 3.0067 | 273.1202 | 2.3307
11.1427 | 3.007 | 273.1049 | 2.3311
11.1421 | 3.0073 | 273.0908 | 2.3316
11.1418 | 3.0076 | 273.0833 | 2.3318
11.1414 | 3.0079 | 273.0733 | 2.3322
11.1412 | 3.0082 | 273.0684 | 2.3327
11.1412 | 3.0086 | 273.0689 | 2.3332
11.1414 | 3.0089 | 273.073 | 2.3335
11.1416 | 3.0093 | 273.0787 | 2.3337
11.1421 | 3.0096 | 273.0913 | 2.3341
11.1427 | 3.01 | 273.1052 | 2.3345
11.1432 | 3.0103 | 273.1169 | 2.335
11.1436 | 3.0107 | 273.1264 | 2.3356
11.1439 | 3.011 | 273.134 | 2.3359
11.1441 | 3.0114 | 273.1386 | 2.3363
11.1441 | 3.0117 | 273.1398 | 2.3368
11.1441 | 3.012 | 273.1387 | 2.3372
11.144 | 3.0123 | 273.1373 | 2.3375
11.1439 | 3.0127 | 273.1356 | 2.3379
11.1439 | 3.013 | 273.1342 | 2.3384
11.1438 | 3.0133 | 273.1335 | 2.3386
11.144 | 3.0136 | 273.1361 | 2.339
11.1441 | 3.014 | 273.1389 | 2.3393
11.1443 | 3.0143 | 273.1439 | 2.3399
11.1446 | 3.0147 | 273.1518 | 2.3405
11.1449 | 3.015 | 273.1599 | 2.341
11.1452 | 3.0154 | 273.1669 | 2.3413
11.1455 | 3.0157 | 273.1748 | 2.3415
11.1457 | 3.016 | 273.1788 | 2.342
11.1457 | 3.0164 | 273.1785 | 2.3424
11.1456 | 3.0167 | 273.1764 | 2.3429
11.1457 | 3.017 | 273.1779 | 2.3434
11.1458 | 3.0174 | 273.1802 | 2.3438
11.1459 | 3.0177 | 273.1848 | 2.3442
11.1461 | 3.0181 | 273.1886 | 2.3445
11.1463 | 3.0184 | 273.1943 | 2.3449
11.1465 | 3.0188 | 273.1986 | 2.3453
11.1465 | 3.0191 | 273.1985 | 2.3457
11.1465 | 3.0194 | 273.1991 | 2.3461
11.1466 | 3.0198 | 273.1998 | 2.3466
11.1464 | 3.0201 | 273.1965 | 2.3468
11.1461 | 3.0204 | 273.1877 | 2.3472
11.1456 | 3.0207 | 273.176 | 2.3475
11.1451 | 3.0209 | 273.1631 | 2.3479
11.1445 | 3.0212 | 273.1503 | 2.3483
11.144 | 3.0216 | 273.1368 | 2.3487
11.1437 | 3.0219 | 273.1293 | 2.349
11.1433 | 3.0222 | 273.1203 | 2.3493
11.1429 | 3.0225 | 273.11 | 2.3497
11.1426 | 3.0228 | 273.1037 | 2.3502
11.1426 | 3.0232 | 273.1018 | 2.3506
11.1425 | 3.0235 | 273.1016 | 2.3513
11.1426 | 3.0239 | 273.1026 | 2.3521
11.1425 | 3.0242 | 273.101 | 2.3528
11.1425 | 3.0246 | 273.0995 | 2.3534
11.1422 | 3.0249 | 273.093 | 2.3539
11.1415 | 3.0253 | 273.077 | 2.3545
11.1406 | 3.0256 | 273.0531 | 2.3546
11.1392 | 3.026 | 273.0205 | 2.3547
11.1378 | 3.0263 | 272.9842 | 2.3552
11.1362 | 3.0267 | 272.9471 | 2.3554
11.1348 | 3.027 | 272.9121 | 2.3555
11.1336 | 3.0273 | 272.8824 | 2.3558
11.1327 | 3.0277 | 272.8611 | 2.3563
11.1323 | 3.028 | 272.851 | 2.3572
11.1322 | 3.0284 | 272.8488 | 2.3609
11.1323 | 3.0288 | 272.85 | 2.3634
11.1326 | 3.0291 | 272.8589 | 2.3643
11.133 | 3.0295 | 272.8681 | 2.3643
11.1333 | 3.0298 | 272.874 | 2.3645
11.1336 | 3.0302 | 272.8816 | 2.3649
11.1339 | 3.0305 | 272.8888 | 2.3653
11.1342 | 3.0308 | 272.8958 | 2.3654
11.1346 | 3.0312 | 272.9061 | 2.3656
11.1351 | 3.0315 | 272.9191 | 2.3659
11.1356 | 3.0318 | 272.9311 | 2.3663
11.1361 | 3.0322 | 272.9444 | 2.3667
11.1366 | 3.0325 | 272.956 | 2.3671
11.1371 | 3.0328 | 272.9686 | 2.3675
11.1376 | 3.0332 | 272.9803 | 2.3678
11.1381 | 3.0335 | 272.9918 | 2.3681
11.1384 | 3.0338 | 273.0002 | 2.3684
11.1386 | 3.0341 | 273.0056 | 2.3687
11.1386 | 3.0344 | 273.0058 | 2.3691
11.1386 | 3.0347 | 273.0045 | 2.3694
11.1385 | 3.0349 | 273.0026 | 2.3697
11.1383 | 3.0352 | 272.998 | 2.37
11.1383 | 3.0355 | 272.9984 | 2.3702
11.1385 | 3.0358 | 273.0013 | 2.3705
11.1386 | 3.0361 | 273.006 | 2.3709
11.1389 | 3.0364 | 273.0125 | 2.3712
11.1394 | 3.0368 | 273.0241 | 2.3714
11.14 | 3.0371 | 273.0394 | 2.3718
11.1408 | 3.0375 | 273.0597 | 2.3723
11.1418 | 3.0378 | 273.0841 | 2.3724
11.1429 | 3.0382 | 273.1115 | 2.3728
11.144 | 3.0386 | 273.1373 | 2.3734
11.145 | 3.039 | 273.1614 | 2.3738
11.1459 | 3.0393 | 273.1847 | 2.374
11.1466 | 3.0397 | 273.2011 | 2.3746
11.1473 | 3.04 | 273.218 | 2.3751
11.1479 | 3.0404 | 273.2318 | 2.3753
11.1483 | 3.0407 | 273.2438 | 2.3757
11.1487 | 3.0411 | 273.2528 | 2.376
11.149 | 3.0414 | 273.2607 | 2.3764
11.1493 | 3.0417 | 273.266 | 2.3767
11.1495 | 3.0421 | 273.273 | 2.3772
11.15 | 3.0424 | 273.2851 | 2.3776
11.1506 | 3.0428 | 273.2986 | 2.3778
11.151 | 3.0431 | 273.3087 | 2.3782
11.1513 | 3.0434 | 273.3159 | 2.3788
11.1513 | 3.0438 | 273.3173 | 2.379
11.1513 | 3.0441 | 273.3173 | 2.3793
11.1513 | 3.0444 | 273.3163 | 2.3797
11.1512 | 3.0447 | 273.3146 | 2.3801
11.1512 | 3.045 | 273.3128 | 2.3803
11.1511 | 3.0454 | 273.3111 | 2.3807
11.1511 | 3.0457 | 273.3108 | 2.3812
11.1513 | 3.046 | 273.3173 | 2.3816
11.1516 | 3.0464 | 273.3238 | 2.3819
11.1518 | 3.0467 | 273.3296 | 2.3824
11.1521 | 3.047 | 273.335 | 2.3827
11.1522 | 3.0474 | 273.338 | 2.3828
11.1523 | 3.0477 | 273.3403 | 2.3832
11.1523 | 3.048 | 273.3404 | 2.3835
11.1523 | 3.0483 | 273.3404 | 2.3839
11.1522 | 3.0486 | 273.3371 | 2.3845
11.152 | 3.0489 | 273.3322 | 2.3848
11.1516 | 3.0492 | 273.3237 | 2.3851
11.1514 | 3.0496 | 273.3178 | 2.3853
11.1512 | 3.0499 | 273.3138 | 2.3858
11.1511 | 3.0502 | 273.3124 | 2.3861
11.1512 | 3.0505 | 273.3131 | 2.3865
11.1514 | 3.0509 | 273.3194 | 2.3868
11.1518 | 3.0512 | 273.3297 | 2.3872
11.1524 | 3.0516 | 273.344 | 2.3875
11.1529 | 3.052 | 273.3556 | 2.3879
11.1535 | 3.0523 | 273.3704 | 2.3883
11.1541 | 3.0527 | 273.3846 | 2.389
11.1546 | 3.053 | 273.3964 | 2.3895
11.1549 | 3.0534 | 273.4045 | 2.3897
11.1551 | 3.0537 | 273.4093 | 2.39
11.1551 | 3.054 | 273.4105 | 2.3904
11.1552 | 3.0544 | 273.411 | 2.3908
11.1552 | 3.0547 | 273.4121 | 2.3912
11.1552 | 3.055 | 273.4123 | 2.3917
11.1551 | 3.0553 | 273.4102 | 2.392
11.1549 | 3.0557 | 273.405 | 2.3923
11.1549 | 3.056 | 273.4041 | 2.3927
11.1549 | 3.0563 | 273.4046 | 2.3932
11.155 | 3.0567 | 273.4077 | 2.3937
11.1553 | 3.057 | 273.4133 | 2.394
11.1557 | 3.0574 | 273.423 | 2.3943
11.1558 | 3.0577 | 273.4274 | 2.3948
11.1559 | 3.058 | 273.4279 | 2.3952
11.1559 | 3.0584 | 273.4286 | 2.3956
11.1559 | 3.0587 | 273.4287 | 2.396
11.1559 | 3.0591 | 273.4281 | 2.3965
11.156 | 3.0594 | 273.4317 | 2.4002
11.1563 | 3.0598 | 273.4377 | 2.4032
11.1566 | 3.0601 | 273.4453 | 2.4046
11.1569 | 3.0605 | 273.4542 | 2.405
11.1573 | 3.0608 | 273.4621 | 2.4052
11.1574 | 3.0612 | 273.4666 | 2.4055
11.1576 | 3.0615 | 273.4708 | 2.406
11.1576 | 3.0619 | 273.4717 | 2.4065
11.1575 | 3.0622 | 273.4673 | 2.407
11.1573 | 3.0625 | 273.4622 | 2.4075
11.1569 | 3.0628 | 273.4524 | 2.4078
11.1563 | 3.0631 | 273.4383 | 2.408
11.1555 | 3.0633 | 273.4198 | 2.4084
11.1548 | 3.0636 | 273.403 | 2.4088
11.1543 | 3.0639 | 273.3906 | 2.409
11.154 | 3.0642 | 273.3812 | 2.4094
11.1537 | 3.0645 | 273.3749 | 2.41
11.1536 | 3.0648 | 273.3715 | 2.4103
11.1536 | 3.0652 | 273.3726 | 2.4105
11.1538 | 3.0655 | 273.3763 | 2.4108
11.154 | 3.0658 | 273.3828 | 2.4113
11.1544 | 3.0662 | 273.392 | 2.4117
11.1547 | 3.0665 | 273.4 | 2.4121
11.1549 | 3.0669 | 273.4046 | 2.4125
11.1552 | 3.0672 | 273.4126 | 2.4128
11.1554 | 3.0675 | 273.417 | 2.4131
11.1556 | 3.0679 | 273.4204 | 2.4134
11.1558 | 3.0682 | 273.4266 | 2.4139
11.156 | 3.0685 | 273.4313 | 2.4144
11.156 | 3.0688 | 273.4323 | 2.4148
11.1561 | 3.0692 | 273.4338 | 2.4152
11.1563 | 3.0695 | 273.4382 | 2.4155
11.1566 | 3.0699 | 273.445 | 2.4157
11.1568 | 3.0702 | 273.4502 | 2.4161
11.1571 | 3.0706 | 273.459 | 2.4167
11.1577 | 3.071 | 273.4729 | 2.4171
11.1583 | 3.0713 | 273.4875 | 2.4174
11.1589 | 3.0717 | 273.5016 | 2.418
11.1593 | 3.072 | 273.5111 | 2.4184
11.1595 | 3.0724 | 273.5164 | 2.4187
11.1595 | 3.0727 | 273.5171 | 2.419
11.1595 | 3.0731 | 273.5172 | 2.4195
11.1595 | 3.0734 | 273.5173 | 2.4199
11.1595 | 3.0738 | 273.5161 | 2.4205
11.1596 | 3.0741 | 273.5194 | 2.4209
11.1598 | 3.0745 | 273.5252 | 2.4212
11.1599 | 3.0748 | 273.527 | 2.4216
11.1598 | 3.0751 | 273.5242 | 2.4221
11.1599 | 3.0755 | 273.5269 | 2.4224
11.1599 | 3.0758 | 273.526 | 2.4229
11.1596 | 3.0761 | 273.5197 | 2.4233
11.1592 | 3.0764 | 273.511 | 2.4237
11.1588 | 3.0767 | 273.5 | 2.4241
11.1582 | 3.0769 | 273.4863 | 2.4244
11.1575 | 3.0772 | 273.4689 | 2.4247
11.1568 | 3.0775 | 273.4521 | 2.425
11.1562 | 3.0778 | 273.4358 | 2.4254
11.1559 | 3.0781 | 273.4294 | 2.4258
11.1557 | 3.0784 | 273.4243 | 2.4261
11.1556 | 3.0787 | 273.4204 | 2.4263
11.1556 | 3.079 | 273.4204 | 2.4267
11.1558 | 3.0794 | 273.4256 | 2.4271
11.1561 | 3.0797 | 273.434 | 2.4275
11.1567 | 3.0801 | 273.4476 | 2.428
11.1573 | 3.0804 | 273.4631 | 2.4285
11.1579 | 3.0808 | 273.4791 | 2.4289
11.1586 | 3.0812 | 273.4941 | 2.4293
11.1591 | 3.0815 | 273.5085 | 2.4298
11.1596 | 3.0819 | 273.5199 | 2.43
11.16 | 3.0822 | 273.5288 | 2.4306
11.1603 | 3.0826 | 273.5372 | 2.4311
11.1607 | 3.0829 | 273.5459 | 2.4315
11.161 | 3.0833 | 273.5532 | 2.4317
11.1613 | 3.0837 | 273.5602 | 2.4322
11.1616 | 3.084 | 273.5681 | 2.4327
11.162 | 3.0844 | 273.5797 | 2.433
11.1626 | 3.0848 | 273.5928 | 2.4335
11.1632 | 3.0852 | 273.6068 | 2.434
11.1638 | 3.0856 | 273.6226 | 2.4345
11.1642 | 3.0859 | 273.6328 | 2.4349
11.1644 | 3.0863 | 273.6373 | 2.4354
11.1644 | 3.0866 | 273.6364 | 2.4357
11.1642 | 3.0869 | 273.6316 | 2.4362
11.164 | 3.0873 | 273.6264 | 2.4366
11.1638 | 3.0876 | 273.6231 | 2.4373
11.1636 | 3.0879 | 273.6179 | 2.4376
11.1634 | 3.0883 | 273.6138 | 2.438
11.1633 | 3.0886 | 273.6099 | 2.4384
11.1632 | 3.0889 | 273.6075 | 2.4389
11.1629 | 3.0892 | 273.6014 | 2.4394
11.1626 | 3.0895 | 273.5926 | 2.4399
11.1623 | 3.0898 | 273.5862 | 2.4403
11.1619 | 3.0901 | 273.5756 | 2.4407
11.1613 | 3.0904 | 273.5611 | 2.4411
11.1607 | 3.0907 | 273.5456 | 2.4415
11.16 | 3.0909 | 273.5301 | 2.4419
11.1592 | 3.0912 | 273.5097 | 2.4422
11.1584 | 3.0915 | 273.4908 | 2.4427
11.1579 | 3.0918 | 273.479 | 2.4431
11.1576 | 3.0921 | 273.4697 | 2.4433
11.1573 | 3.0924 | 273.4642 | 2.4437
11.1572 | 3.0927 | 273.4619 | 2.4441
11.1573 | 3.093 | 273.4641 | 2.4446
11.1577 | 3.0934 | 273.4727 | 2.4451
11.1582 | 3.0938 | 273.4861 | 2.4454
11.1591 | 3.0941 | 273.507 | 2.4457
11.1601 | 3.0945 | 273.533 | 2.4461
11.1609 | 3.0949 | 273.5522 | 2.4465
11.1617 | 3.0953 | 273.5711 | 2.4471
11.1625 | 3.0956 | 273.5898 | 2.4475
11.1631 | 3.096 | 273.6043 | 2.4479
11.1636 | 3.0964 | 273.6171 | 2.4482
11.164 | 3.0967 | 273.6276 | 2.4487
11.1643 | 3.0971 | 273.6353 | 2.4506
11.1646 | 3.0974 | 273.6417 | 2.4547
11.1648 | 3.0978 | 273.6461 | 2.4568
11.1649 | 3.0981 | 273.6485 | 2.4576
11.1649 | 3.0985 | 273.6497 | 2.4579
11.1652 | 3.0988 | 273.6579 | 2.4582
11.1654 | 3.0992 | 273.663 | 2.4586
11.1654 | 3.0995 | 273.6625 | 2.459
11.1654 | 3.0998 | 273.6628 | 2.4594
11.1653 | 3.1002 | 273.6589 | 2.4598
11.1649 | 3.1005 | 273.6503 | 2.4604
11.1645 | 3.1008 | 273.6407 | 2.4609
11.1642 | 3.1011 | 273.6324 | 2.461
11.1639 | 3.1014 | 273.6246 | 2.4614
11.1637 | 3.1017 | 273.6202 | 2.4619
11.1636 | 3.1021 | 273.6183 | 2.4623
11.1635 | 3.1024 | 273.6145 | 2.4627
11.1633 | 3.1027 | 273.6102 | 2.4631
11.1633 | 3.103 | 273.6093 | 2.4635
11.1633 | 3.1034 | 273.6106 | 2.4638
11.1633 | 3.1037 | 273.6094 | 2.4644
11.1632 | 3.104 | 273.6082 | 2.4647
11.1631 | 3.1043 | 273.6063 | 2.4652
11.163 | 3.1046 | 273.6038 | 2.4656
11.1627 | 3.1049 | 273.5967 | 2.466
11.1625 | 3.1052 | 273.5899 | 2.4663
11.1621 | 3.1055 | 273.582 | 2.4666
11.1619 | 3.1058 | 273.5753 | 2.467
11.1618 | 3.1062 | 273.5746 | 2.4674
11.162 | 3.1065 | 273.5779 | 2.4677
11.1622 | 3.1068 | 273.5833 | 2.4681
11.1624 | 3.1072 | 273.5885 | 2.4685
11.1628 | 3.1075 | 273.5973 | 2.4689
11.1634 | 3.1079 | 273.6135 | 2.4694
11.1642 | 3.1083 | 273.6335 | 2.47
11.165 | 3.1087 | 273.653 | 2.4706
11.1657 | 3.109 | 273.6703 | 2.4708
11.1663 | 3.1094 | 273.6829 | 2.4713
11.1666 | 3.1097 | 273.6923 | 2.4717
11.1669 | 3.1101 | 273.6987 | 2.4721
11.167 | 3.1104 | 273.7 | 2.4725
11.167 | 3.1108 | 273.7013 | 2.4729
11.167 | 3.1111 | 273.7009 | 2.4733
11.1668 | 3.1114 | 273.6963 | 2.4737
11.1666 | 3.1117 | 273.6922 | 2.4742
11.1664 | 3.1121 | 273.6866 | 2.4746
11.1663 | 3.1124 | 273.6827 | 2.475
11.1662 | 3.1127 | 273.6824 | 2.4754
11.1663 | 3.1131 | 273.6836 | 2.4758
11.1664 | 3.1134 | 273.6873 | 2.4761
11.1666 | 3.1138 | 273.6915 | 2.4767
11.1666 | 3.1141 | 273.6915 | 2.4772
11.1665 | 3.1144 | 273.6898 | 2.4775
11.1664 | 3.1147 | 273.6867 | 2.4778
11.1662 | 3.1151 | 273.6816 | 2.4782
11.1662 | 3.1154 | 273.6806 | 2.4784
11.1662 | 3.1157 | 273.6814 | 2.4787
11.1663 | 3.1161 | 273.6832 | 2.4791
11.1664 | 3.1164 | 273.6862 | 2.4795
11.1667 | 3.1168 | 273.6936 | 2.4802
11.1669 | 3.1171 | 273.6989 | 2.4806
11.1671 | 3.1175 | 273.7025 | 2.481
11.1673 | 3.1178 | 273.7084 | 2.4812
11.1675 | 3.1181 | 273.7126 | 2.4817
11.1674 | 3.1184 | 273.7112 | 2.4822
11.1672 | 3.1188 | 273.7049 | 2.4825
11.1668 | 3.119 | 273.6972 | 2.4829
11.1663 | 3.1193 | 273.6843 | 2.4833
11.1657 | 3.1196 | 273.6685 | 2.4837
11.1653 | 3.1199 | 273.6592 | 2.484
11.165 | 3.1202 | 273.6508 | 2.4842
11.1648 | 3.1205 | 273.6459 | 2.4846
11.1647 | 3.1209 | 273.6439 | 2.4851
11.1647 | 3.1212 | 273.6438 | 2.4855
11.1649 | 3.1215 | 273.6493 | 2.4859
11.1653 | 3.1219 | 273.66 | 2.4863
11.1657 | 3.1223 | 273.669 | 2.4866
11.1663 | 3.1226 | 273.683 | 2.487
11.1669 | 3.123 | 273.6988 | 2.4876
11.1673 | 3.1233 | 273.709 | 2.488
11.1676 | 3.1237 | 273.7161 | 2.4883
11.1677 | 3.124 | 273.719 | 2.4888
11.1678 | 3.1243 | 273.7198 | 2.4891
11.1677 | 3.1247 | 273.7193 | 2.4896
11.1676 | 3.125 | 273.7156 | 2.49
11.1675 | 3.1253 | 273.7142 | 2.4902
11.1675 | 3.1256 | 273.7137 | 2.4906
11.1675 | 3.126 | 273.7128 | 2.4911
11.1675 | 3.1263 | 273.713 | 2.4915
11.1677 | 3.1267 | 273.719 | 2.4918
11.1681 | 3.127 | 273.7285 | 2.492
11.1685 | 3.1274 | 273.7386 | 2.4925
11.1688 | 3.1277 | 273.7463 | 2.4931
11.1691 | 3.1281 | 273.7535 | 2.4936
11.1693 | 3.1284 | 273.7574 | 2.494
11.1692 | 3.1287 | 273.7556 | 2.4944
11.1691 | 3.1291 | 273.7527 | 2.4949
11.1691 | 3.1294 | 273.7529 | 2.4953
11.1692 | 3.1298 | 273.7559 | 2.4956
11.1693 | 3.1301 | 273.7579 | 2.496
11.1695 | 3.1304 | 273.7632 | 2.4964
11.1697 | 3.1308 | 273.7681 | 2.4969
11.17 | 3.1311 | 273.7737 | 2.4973
11.1703 | 3.1315 | 273.781 | 2.4977
11.1704 | 3.1318 | 273.7846 | 2.498
11.1704 | 3.1321 | 273.7842 | 2.4985
11.1702 | 3.1324 | 273.7791 | 2.499
11.1699 | 3.1327 | 273.7712 | 2.4994
11.1694 | 3.133 | 273.7605 | 2.4998
11.169 | 3.1333 | 273.7496 | 2.5001
11.1685 | 3.1336 | 273.7376 | 2.5004
11.1681 | 3.1339 | 273.7277 | 2.5009
11.1677 | 3.1342 | 273.718 | 2.5013
11.1674 | 3.1345 | 273.7097 | 2.5015
11.1671 | 3.1348 | 273.7029 | 2.5018
11.1672 | 3.1352 | 273.7057 | 2.5023
11.1675 | 3.1355 | 273.7142 | 2.5028
11.1679 | 3.1359 | 273.7236 | 2.5032
11.1684 | 3.1362 | 273.7349 | 2.5069
11.1687 | 3.1366 | 273.7433 | 2.5101
11.1693 | 3.1369 | 273.7564 | 2.5114
11.1697 | 3.1373 | 273.7669 | 2.5118
11.17 | 3.1376 | 273.7748 | 2.5122
11.1703 | 3.138 | 273.7812 | 2.5126
11.1705 | 3.1383 | 273.7875 | 2.5129
11.1707 | 3.1387 | 273.7906 | 2.5135
11.1709 | 3.139 | 273.7966 | 2.5139
11.1711 | 3.1394 | 273.802 | 2.5143
11.1712 | 3.1397 | 273.8047 | 2.5146
11.1713 | 3.14 | 273.8075 | 2.5151
11.1715 | 3.1404 | 273.8111 | 2.5156
11.1717 | 3.1407 | 273.8152 | 2.5159
11.172 | 3.1411 | 273.8248 | 2.5163
11.1726 | 3.1415 | 273.8378 | 2.5167
11.1731 | 3.1418 | 273.8504 | 2.5172
11.1734 | 3.1422 | 273.8578 | 2.5178
11.1735 | 3.1425 | 273.8615 | 2.5181
11.1735 | 3.1428 | 273.8592 | 2.5184
11.1733 | 3.1432 | 273.8542 | 2.5191
11.1732 | 3.1435 | 273.8524 | 2.5195
11.1731 | 3.1438 | 273.8514 | 2.52
11.1732 | 3.1442 | 273.8519 | 2.5204
11.1732 | 3.1445 | 273.8537 | 2.5207
11.1731 | 3.1448 | 273.851 | 2.521
11.173 | 3.1452 | 273.8491 | 2.5214
11.173 | 3.1455 | 273.8477 | 2.5219
11.1728 | 3.1458 | 273.8436 | 2.5223
11.1726 | 3.1461 | 273.8391 | 2.5227
11.1724 | 3.1464 | 273.8345 | 2.523
11.1722 | 3.1467 | 273.8274 | 2.5234
11.1718 | 3.147 | 273.818 | 2.5238
11.1713 | 3.1473 | 273.8057 | 2.5242
11.1706 | 3.1476 | 273.7881 | 2.5247
11.17 | 3.1479 | 273.7739 | 2.5251
11.1697 | 3.1482 | 273.766 | 2.5254
11.1694 | 3.1485 | 273.7605 | 2.5257
11.1693 | 3.1488 | 273.7563 | 2.5263
11.1693 | 3.1491 | 273.7566 | 2.5265
11.1694 | 3.1494 | 273.7602 | 2.5268
11.1697 | 3.1498 | 273.768 | 2.5272
11.1702 | 3.1502 | 273.7805 | 2.5277
11.1709 | 3.1505 | 273.7972 | 2.5281
11.1717 | 3.1509 | 273.8154 | 2.5285
11.1723 | 3.1513 | 273.8315 | 2.5289
11.173 | 3.1516 | 273.8473 | 2.5294
11.1735 | 3.152 | 273.8596 | 2.5298
11.1738 | 3.1523 | 273.8685 | 2.5303
11.1741 | 3.1527 | 273.8752 | 2.5308
11.1743 | 3.153 | 273.8789 | 2.5312
11.1744 | 3.1533 | 273.8831 | 2.5315
11.1746 | 3.1537 | 273.8867 | 2.5318
11.1747 | 3.154 | 273.889 | 2.5323
11.1748 | 3.1544 | 273.8927 | 2.5328
11.1749 | 3.1547 | 273.8945 | 2.5332
11.1751 | 3.1551 | 273.8985 | 2.5334
11.1753 | 3.1554 | 273.9053 | 2.5339
11.1755 | 3.1557 | 273.9084 | 2.5345
11.1756 | 3.1561 | 273.9111 | 2.5349
11.1755 | 3.1564 | 273.9092 | 2.5354
11.1754 | 3.1567 | 273.907 | 2.5358
11.1752 | 3.157 | 273.9018 | 2.5361
11.1748 | 3.1573 | 273.8918 | 2.5365
11.1745 | 3.1576 | 273.8839 | 2.5369
11.1744 | 3.158 | 273.8819 | 2.5373
11.1744 | 3.1583 | 273.8819 | 2.5377
11.1745 | 3.1586 | 273.8842 | 2.5383
11.1745 | 3.159 | 273.8846 | 2.5386
11.1746 | 3.1593 | 273.8863 | 2.5389
11.1747 | 3.1596 | 273.89 | 2.5394
11.1748 | 3.16 | 273.8933 | 2.5399
11.1749 | 3.1603 | 273.8942 | 2.5403
11.1749 | 3.1606 | 273.8943 | 2.5406
11.1748 | 3.1609 | 273.893 | 2.541
11.1748 | 3.1612 | 273.8915 | 2.5415
11.1746 | 3.1615 | 273.8864 | 2.5419
11.1741 | 3.1618 | 273.8761 | 2.5423
11.1738 | 3.1622 | 273.8682 | 2.5427
11.1737 | 3.1625 | 273.8659 | 2.543
11.1737 | 3.1628 | 273.8646 | 2.5434
11.1738 | 3.1631 | 273.8669 | 2.5439
11.1741 | 3.1635 | 273.8748 | 2.5443
11.1745 | 3.1639 | 273.8847 | 2.5446
11.175 | 3.1642 | 273.8962 | 2.5451
11.1756 | 3.1646 | 273.9111 | 2.5454
11.1763 | 3.165 | 273.9282 | 2.5459
11.1769 | 3.1653 | 273.9428 | 2.5462
11.1773 | 3.1657 | 273.9535 | 2.5467
11.1776 | 3.166 | 273.9615 | 2.5471
11.1778 | 3.1664 | 273.965 | 2.5474
11.1778 | 3.1667 | 273.9654 | 2.5479
11.1778 | 3.167 | 273.9646 | 2.5482
11.1776 | 3.1674 | 273.9607 | 2.5486
11.1774 | 3.1677 | 273.9568 | 2.5491
11.1773 | 3.168 | 273.9538 | 2.5496
11.1772 | 3.1683 | 273.9515 | 2.55
11.1772 | 3.1687 | 273.9505 | 2.5502
11.1773 | 3.169 | 273.9539 | 2.5507
11.1775 | 3.1694 | 273.9594 | 2.5511
11.1778 | 3.1697 | 273.9665 | 2.5514
11.178 | 3.1701 | 273.9703 | 2.552
11.1782 | 3.1704 | 273.9752 | 2.5525
11.1782 | 3.1707 | 273.9763 | 2.5529
11.1783 | 3.1711 | 273.9775 | 2.5534
11.1783 | 3.1714 | 273.977 | 2.5538
11.1784 | 3.1718 | 273.9804 | 2.5542
11.1787 | 3.1721 | 273.9866 | 2.5547
11.1789 | 3.1725 | 273.9921 | 2.5551
11.1792 | 3.1729 | 273.9999 | 2.5554
11.1796 | 3.1732 | 274.0103 | 2.5557
11.1801 | 3.1736 | 274.0213 | 2.5562
11.1803 | 3.1739 | 274.028 | 2.5567
11.1804 | 3.1743 | 274.03 | 2.557
11.1804 | 3.1746 | 274.0286 | 2.5575
11.1802 | 3.1749 | 274.0237 | 2.5579
11.1797 | 3.1752 | 274.0121 | 2.5584
11.179 | 3.1755 | 273.9963 | 2.5588
11.1783 | 3.1758 | 273.9769 | 2.5593
11.1776 | 3.176 | 273.9609 | 2.5598
11.1771 | 3.1763 | 273.9475 | 2.5602
11.1765 | 3.1766 | 273.9333 | 2.5605
11.176 | 3.1769 | 273.9222 | 2.5608
11.1758 | 3.1772 | 273.916 | 2.5612
11.1757 | 3.1776 | 273.9138 | 2.5617
11.1758 | 3.1779 | 273.917 | 2.5622
11.1762 | 3.1782 | 273.927 | 2.5624
11.1766 | 3.1786 | 273.9369 | 2.5629
11.177 | 3.1789 | 273.9463 | 2.5664
11.1772 | 3.1792 | 273.9511 | 2.5696
11.1774 | 3.1796 | 273.9567 | 2.5709
11.1776 | 3.1799 | 273.9617 | 2.5713
11.1777 | 3.1802 | 273.9634 | 2.5718
11.1779 | 3.1806 | 273.9689 | 2.572
11.1781 | 3.1809 | 273.9718 | 2.5724
11.1782 | 3.1812 | 273.9748 | 2.5728
11.1783 | 3.1816 | 273.9773 | 2.5733
11.1784 | 3.1819 | 273.9794 | 2.5736
11.1786 | 3.1823 | 273.9856 | 2.5739
11.1789 | 3.1826 | 273.9915 | 2.5743
11.1792 | 3.183 | 273.9994 | 2.5747
11.1797 | 3.1833 | 274.0117 | 2.5752
11.1802 | 3.1837 | 274.0251 | 2.5757
11.1808 | 3.1841 | 274.0391 | 2.576
11.1813 | 3.1844 | 274.052 | 2.5764
11.1815 | 3.1848 | 274.0565 | 2.5768
11.1815 | 3.1851 | 274.0575 | 2.5773
11.1817 | 3.1855 | 274.0616 | 2.5778
11.1818 | 3.1858 | 274.0646 | 2.5783
11.182 | 3.1862 | 274.0692 | 2.5787
11.1821 | 3.1865 | 274.0722 | 2.5792
11.1822 | 3.1869 | 274.0744 | 2.5797
11.1823 | 3.1872 | 274.0748 | 2.58
11.1821 | 3.1875 | 274.0722 | 2.5804
11.182 | 3.1879 | 274.0696 | 2.5808
11.182 | 3.1882 | 274.069 | 2.5814
11.1819 | 3.1885 | 274.0654 | 2.5817
11.1816 | 3.1888 | 274.0586 | 2.582
11.1811 | 3.1891 | 274.0454 | 2.5824
11.1805 | 3.1894 | 274.0331 | 2.5829
11.1799 | 3.1896 | 274.0172 | 2.5831
11.1793 | 3.1899 | 274.0025 | 2.5835
11.1788 | 3.1902 | 273.9897 | 2.5839
11.1784 | 3.1905 | 273.9814 | 2.5842
11.1781 | 3.1908 | 273.9742 | 2.5846
11.1778 | 3.1911 | 273.9661 | 2.5852
11.1776 | 3.1914 | 273.9619 | 2.5855
11.1778 | 3.1918 | 273.9649 | 2.5857
11.178 | 3.1921 | 273.9711 | 2.5861
11.1785 | 3.1925 | 273.9824 | 2.5865
11.1791 | 3.1928 | 273.9982 | 2.587
11.1798 | 3.1932 | 274.015 | 2.5876
11.1803 | 3.1935 | 274.0281 | 2.5879
11.1809 | 3.1939 | 274.0409 | 2.5884
11.1814 | 3.1942 | 274.0535 | 2.5887
11.1817 | 3.1946 | 274.0616 | 2.5891
11.182 | 3.195 | 274.0692 | 2.5896
11.1825 | 3.1953 | 274.0799 | 2.59
11.1828 | 3.1957 | 274.0879 | 2.5904
11.1831 | 3.196 | 274.0959 | 2.5906
11.1834 | 3.1964 | 274.1028 | 2.5911
11.1839 | 3.1968 | 274.1154 | 2.5916
11.1843 | 3.1971 | 274.1259 | 2.5921
11.1848 | 3.1975 | 274.1378 | 2.5924
11.1855 | 3.1979 | 274.1542 | 2.5929
11.186 | 3.1983 | 274.1667 | 2.5935
11.1863 | 3.1986 | 274.1732 | 2.5939
11.1864 | 3.199 | 274.1759 | 2.5942
11.1863 | 3.1993 | 274.1733 | 2.5948
11.186 | 3.1996 | 274.1676 | 2.5952
11.1857 | 3.1999 | 274.1605 | 2.5953
11.1855 | 3.2003 | 274.1542 | 2.5957
11.1852 | 3.2006 | 274.1481 | 2.5962
11.185 | 3.2009 | 274.142 | 2.5969
11.1847 | 3.2012 | 274.1359 | 2.5972
11.1846 | 3.2015 | 274.1316 | 2.5976
11.1842 | 3.2019 | 274.1233 | 2.5979
11.1838 | 3.2022 | 274.1139 | 2.5984
11.1835 | 3.2025 | 274.1047 | 2.5989
11.183 | 3.2027 | 274.0937 | 2.5993
11.1825 | 3.203 | 274.0821 | 2.5996
11.182 | 3.2033 | 274.0692 | 2.6
11.1814 | 3.2036 | 274.054 | 2.6003
11.1807 | 3.2038 | 274.037 | 2.6007
11.1801 | 3.2041 | 274.0225 | 2.601
11.1797 | 3.2044 | 274.0132 | 2.6014
11.1795 | 3.2047 | 274.0063 | 2.6018
11.1793 | 3.205 | 274.003 | 2.602
11.1794 | 3.2053 | 274.0041 | 2.6023
11.1797 | 3.2057 | 274.0118 | 2.6028
11.1802 | 3.206 | 274.0255 | 2.603
11.1811 | 3.2064 | 274.0455 | 2.6033
11.1819 | 3.2068 | 274.0659 | 2.6039
11.1827 | 3.2072 | 274.0863 | 2.6044
11.1837 | 3.2076 | 274.11 | 2.6047
11.1846 | 3.208 | 274.1314 | 2.6053
11.1853 | 3.2083 | 274.1504 | 2.6057
11.186 | 3.2087 | 274.1662 | 2.6062
11.1864 | 3.209 | 274.1755 | 2.6067
11.1867 | 3.2094 | 274.1844 | 2.607
11.187 | 3.2098 | 274.1915 | 2.6074
11.1872 | 3.2101 | 274.1973 | 2.6078
11.1874 | 3.2105 | 274.2015 | 2.6082
11.1875 | 3.2108 | 274.2035 | 2.6087
11.1876 | 3.2112 | 274.2058 | 2.609
11.1878 | 3.2115 | 274.2108 | 2.6095
11.188 | 3.2119 | 274.2157 | 2.6099
11.188 | 3.2122 | 274.216 | 2.6104
11.1879 | 3.2125 | 274.214 | 2.6107
11.1877 | 3.2128 | 274.2076 | 2.6111
11.1872 | 3.2131 | 274.1963 | 2.6115
11.1868 | 3.2134 | 274.1861 | 2.612
11.1865 | 3.2137 | 274.1789 | 2.6124
11.1863 | 3.214 | 274.1733 | 2.6128
11.186 | 3.2144 | 274.1667 | 2.6132
11.1858 | 3.2147 | 274.1622 | 2.6134
11.1858 | 3.215 | 274.1609 | 2.6138
11.1857 | 3.2153 | 274.1601 | 2.6143
11.1858 | 3.2156 | 274.1608 | 2.6148
11.1858 | 3.216 | 274.1606 | 2.6153
11.1857 | 3.2163 | 274.1584 | 2.6156
11.1856 | 3.2166 | 274.1569 | 2.616
11.1855 | 3.2169 | 274.1532 | 2.6164
11.1854 | 3.2172 | 274.1509 | 2.6167
11.1853 | 3.2175 | 274.1483 | 2.6171
11.185 | 3.2178 | 274.1427 | 2.6176
11.1849 | 3.2182 | 274.1396 | 2.618
11.185 | 3.2185 | 274.1411 | 2.6182
11.185 | 3.2188 | 274.1423 | 2.6187
11.1852 | 3.2191 | 274.1463 | 2.6193
11.1855 | 3.2195 | 274.1534 | 2.6196
11.1859 | 3.2199 | 274.1654 | 2.6199
11.1867 | 3.2202 | 274.1828 | 2.6203
11.1876 | 3.2206 | 274.2049 | 2.6219
11.1884 | 3.221 | 274.2245 | 2.6261
11.1891 | 3.2214 | 274.2422 | 2.6285
11.1899 | 3.2218 | 274.2614 | 2.6293
11.1904 | 3.2221 | 274.274 | 2.6296
11.1906 | 3.2225 | 274.2784 | 2.6299
11.1907 | 3.2228 | 274.2814 | 2.6304
11.1907 | 3.2231 | 274.2821 | 2.631
11.1908 | 3.2235 | 274.2838 | 2.6313
11.1906 | 3.2238 | 274.2798 | 2.6317
11.1903 | 3.2241 | 274.2729 | 2.6321
11.1901 | 3.2244 | 274.2666 | 2.6325
11.1899 | 3.2248 | 274.261 | 2.6327
11.1896 | 3.2251 | 274.256 | 2.6331
11.1896 | 3.2254 | 274.2546 | 2.6336
11.1896 | 3.2258 | 274.2546 | 2.634
11.1897 | 3.2261 | 274.2579 | 2.6346
11.1897 | 3.2264 | 274.2583 | 2.635
11.1896 | 3.2267 | 274.2557 | 2.6353
11.1895 | 3.2271 | 274.2532 | 2.6359
11.1894 | 3.2274 | 274.251 | 2.6363
11.1892 | 3.2277 | 274.245 | 2.6367
11.1892 | 3.228 | 274.2442 | 2.6371
11.1892 | 3.2284 | 274.2462 | 2.6374
11.1893 | 3.2287 | 274.2484 | 2.6376
11.1895 | 3.2291 | 274.2536 | 2.6381
11.1898 | 3.2294 | 274.2598 | 2.6386
11.19 | 3.2298 | 274.2649 | 2.639
11.1902 | 3.2301 | 274.2707 | 2.6395
11.1904 | 3.2304 | 274.2739 | 2.6398
11.1906 | 3.2308 | 274.2793 | 2.6402
11.1907 | 3.2311 | 274.2807 | 2.6406
11.1905 | 3.2314 | 274.2781 | 2.6411
11.1901 | 3.2317 | 274.2683 | 2.6414
11.1895 | 3.232 | 274.253 | 2.6417
11.189 | 3.2323 | 274.2395 | 2.642
11.1887 | 3.2326 | 274.2321 | 2.6424
11.1883 | 3.2329 | 274.2238 | 2.6428
11.1881 | 3.2332 | 274.2184 | 2.6431
11.188 | 3.2335 | 274.2163 | 2.6434
11.1881 | 3.2339 | 274.2181 | 2.6438
11.1884 | 3.2342 | 274.2254 | 2.6443
11.1888 | 3.2346 | 274.235 | 2.6446
11.1893 | 3.2349 | 274.2482 | 2.645
11.1898 | 3.2353 | 274.2604 | 2.6453
11.1903 | 3.2356 | 274.2714 | 2.6457
11.1906 | 3.236 | 274.2788 | 2.6462
11.1907 | 3.2363 | 274.2822 | 2.6466
11.1908 | 3.2366 | 274.2845 | 2.647
11.1908 | 3.237 | 274.2841 | 2.6473
11.1908 | 3.2373 | 274.2847 | 2.6477
11.1908 | 3.2376 | 274.2855 | 2.6482
11.1908 | 3.2379 | 274.2845 | 2.6485
11.1908 | 3.2383 | 274.2833 | 2.6488
11.1909 | 3.2386 | 274.2857 | 2.6492
11.191 | 3.239 | 274.2889 | 2.6495
11.1913 | 3.2393 | 274.2957 | 2.6499
11.1917 | 3.2397 | 274.3059 | 2.6504
11.1919 | 3.24 | 274.3122 | 2.651
11.1922 | 3.2403 | 274.318 | 2.652
11.1923 | 3.2407 | 274.3221 | 2.6527
11.1924 | 3.241 | 274.3224 | 2.6532
11.1924 | 3.2413 | 274.3232 | 2.6537
11.1923 | 3.2417 | 274.3223 | 2.6543
11.1923 | 3.242 | 274.3215 | 2.6546
11.1924 | 3.2423 | 274.3234 | 2.6549
11.1925 | 3.2427 | 274.3263 | 2.6554
11.1927 | 3.243 | 274.3309 | 2.6557
11.193 | 3.2434 | 274.3379 | 2.656
11.1932 | 3.2437 | 274.3437 | 2.6565
11.1934 | 3.2441 | 274.3486 | 2.657
11.1935 | 3.2444 | 274.3495 | 2.6573
11.1933 | 3.2447 | 274.3462 | 2.6577
11.1932 | 3.245 | 274.3427 | 2.6582
11.1929 | 3.2453 | 274.3347 | 2.6586
11.1925 | 3.2456 | 274.3253 | 2.6587
11.1921 | 3.2459 | 274.3159 | 2.659
11.1915 | 3.2462 | 274.3015 | 2.6595
11.191 | 3.2465 | 274.2901 | 2.6599
11.1908 | 3.2468 | 274.2851 | 2.6604
11.1908 | 3.2471 | 274.2842 | 2.6608
11.1906 | 3.2474 | 274.2805 | 2.6612
11.1907 | 3.2478 | 274.2807 | 2.6614
11.1909 | 3.2481 | 274.2858 | 2.6617
11.1913 | 3.2485 | 274.2958 | 2.6623
11.1917 | 3.2488 | 274.3071 | 2.6628
11.1922 | 3.2492 | 274.3196 | 2.6634
11.1928 | 3.2496 | 274.3333 | 2.6639
11.1933 | 3.2499 | 274.3451 | 2.6642
11.1937 | 3.2503 | 274.3554 | 2.6644
11.194 | 3.2506 | 274.3618 | 2.6648
11.1941 | 3.251 | 274.3657 | 2.6653
11.1944 | 3.2513 | 274.3724 | 2.6658
11.1946 | 3.2517 | 274.3774 | 2.6661
11.1947 | 3.252 | 274.3801 | 2.6666
11.1948 | 3.2523 | 274.3835 | 2.6671
11.1951 | 3.2527 | 274.3892 | 2.6673
11.1953 | 3.2531 | 274.3952 | 2.6677
11.1955 | 3.2534 | 274.4005 | 2.6683
11.196 | 3.2538 | 274.4117 | 2.6689
11.1965 | 3.2542 | 274.4242 | 2.6692
11.197 | 3.2545 | 274.4353 | 2.6696
11.1973 | 3.2549 | 274.4433 | 2.6701
11.1973 | 3.2552 | 274.4448 | 2.6704
11.1973 | 3.2555 | 274.4442 | 2.6708
11.1972 | 3.2559 | 274.4408 | 2.6713
11.1971 | 3.2562 | 274.4388 | 2.6718
11.197 | 3.2565 | 274.4374 | 2.6732
11.1969 | 3.2569 | 274.4348 | 2.6772
11.1969 | 3.2572 | 274.4326 | 2.6798
11.1969 | 3.2575 | 274.4336 | 2.6806
11.197 | 3.2579 | 274.4355 | 2.6808
11.1969 | 3.2582 | 274.4342 | 2.6812
11.1965 | 3.2585 | 274.4248 | 2.6816
11.1962 | 3.2588 | 274.4165 | 2.6818
11.1958 | 3.2591 | 274.4069 | 2.6821
11.1953 | 3.2594 | 274.3953 | 2.6826
11.1948 | 3.2597 | 274.3813 | 2.6831
11.1941 | 3.2599 | 274.3647 | 2.6833
11.1935 | 3.2602 | 274.3513 | 2.6838
11.1931 | 3.2605 | 274.3405 | 2.6843
11.1927 | 3.2608 | 274.3319 | 2.6848
11.1924 | 3.2611 | 274.3243 | 2.685
11.1923 | 3.2615 | 274.321 | 2.6854
11.1924 | 3.2618 | 274.3245 | 2.6859
11.1929 | 3.2622 | 274.3346 | 2.6862
11.1935 | 3.2625 | 274.3498 | 2.6866
11.1941 | 3.2629 | 274.3651 | 2.6872
11.1949 | 3.2633 | 274.3846 | 2.6875
11.1958 | 3.2637 | 274.4059 | 2.6878
11.1964 | 3.264 | 274.4225 | 2.6884
11.197 | 3.2644 | 274.4357 | 2.6889
11.1974 | 3.2647 | 274.446 | 2.6892
11.1976 | 3.2651 | 274.4515 | 2.6896
11.1979 | 3.2654 | 274.4574 | 2.6903
11.198 | 3.2658 | 274.4602 | 2.6908
11.198 | 3.2661 | 274.461 | 2.6909
11.198 | 3.2664 | 274.4608 | 2.6913
11.198 | 3.2668 | 274.4607 | 2.6917
11.198 | 3.2671 | 274.4612 | 2.6921
11.1983 | 3.2674 | 274.4671 | 2.6925
11.1983 | 3.2678 | 274.4691 | 2.693
11.1984 | 3.2681 | 274.4706 | 2.6933
11.1985 | 3.2684 | 274.4735 | 2.6936
11.1985 | 3.2688 | 274.4741 | 2.6942
11.1983 | 3.2691 | 274.4686 | 2.6948
11.1981 | 3.2694 | 274.4628 | 2.695
11.1978 | 3.2697 | 274.456 | 2.6954
11.1975 | 3.27 | 274.4489 | 2.6958
11.1974 | 3.2703 | 274.4464 | 2.6962
11.1973 | 3.2707 | 274.4441 | 2.6965
11.1973 | 3.271 | 274.4447 | 2.6969
11.1974 | 3.2713 | 274.4466 | 2.6976
11.1977 | 3.2717 | 274.4535 | 2.6979
11.1978 | 3.272 | 274.4552 | 2.6981
11.1978 | 3.2723 | 274.4571 | 2.6985
11.1979 | 3.2727 | 274.4595 | 2.6989
11.1981 | 3.273 | 274.4626 | 2.6994
11.198 | 3.2733 | 274.462 | 2.6998
11.198 | 3.2736 | 274.4611 | 2.7001
11.1978 | 3.2739 | 274.4569 | 2.7005
11.1976 | 3.2743 | 274.4517 | 2.7008
11.1975 | 3.2746 | 274.4474 | 2.7013
11.1974 | 3.2749 | 274.4456 | 2.7017
11.1974 | 3.2752 | 274.4454 | 2.702
11.1974 | 3.2756 | 274.4471 | 2.7025
11.1977 | 3.2759 | 274.453 | 2.7031
11.198 | 3.2763 | 274.4601 | 2.7033
11.1984 | 3.2766 | 274.471 | 2.7036
11.1989 | 3.277 | 274.4825 | 2.704
11.1994 | 3.2773 | 274.494 | 2.7045
11.1998 | 3.2777 | 274.5049 | 2.705
11.2002 | 3.278 | 274.5154 | 2.7054
11.2005 | 3.2784 | 274.5211 | 2.7059
11.2006 | 3.2787 | 274.5252 | 2.7062
11.2007 | 3.279 | 274.5273 | 2.7066
11.2008 | 3.2794 | 274.5283 | 2.7071
11.2006 | 3.2797 | 274.5256 | 2.7075
11.2005 | 3.28 | 274.5223 | 2.708
11.2004 | 3.2803 | 274.5188 | 2.7083
11.2002 | 3.2807 | 274.515 | 2.7085
11.2001 | 3.281 | 274.5134 | 2.7088
11.2002 | 3.2813 | 274.5146 | 2.7093
11.2004 | 3.2817 | 274.5191 | 2.7096
11.2007 | 3.282 | 274.5259 | 2.7101
11.2009 | 3.2824 | 274.533 | 2.7106
11.2013 | 3.2827 | 274.5407 | 2.7111
11.2014 | 3.283 | 274.5429 | 2.7115
11.2013 | 3.2834 | 274.5405 | 2.712
11.2012 | 3.2837 | 274.5393 | 2.7123
11.2013 | 3.284 | 274.5418 | 2.7126
11.2014 | 3.2844 | 274.5445 | 2.7132
11.2017 | 3.2848 | 274.5526 | 2.7136
11.2021 | 3.2851 | 274.5608 | 2.714
11.2026 | 3.2855 | 274.5727 | 2.7144
11.203 | 3.2858 | 274.5831 | 2.7149
11.2034 | 3.2862 | 274.5919 | 2.7154
11.2035 | 3.2865 | 274.5965 | 2.7158
11.2036 | 3.2869 | 274.5979 | 2.7163
11.2035 | 3.2872 | 274.5968 | 2.7166
11.2033 | 3.2875 | 274.5903 | 2.7168
11.2028 | 3.2878 | 274.5789 | 2.7173
11.2022 | 3.2881 | 274.5643 | 2.7177
11.2015 | 3.2884 | 274.5458 | 2.7181
11.2008 | 3.2886 | 274.5285 | 2.7184
11.2003 | 3.2889 | 274.517 | 2.7188
11.1999 | 3.2892 | 274.5067 | 2.7193
11.1996 | 3.2895 | 274.4994 | 2.7197
11.1993 | 3.2899 | 274.4931 | 2.7199
11.1993 | 3.2902 | 274.4935 | 2.7203
11.1995 | 3.2905 | 274.4976 | 2.7205
11.1997 | 3.2909 | 274.5032 | 2.7209
11.2001 | 3.2912 | 274.512 | 2.7214
11.2004 | 3.2916 | 274.5203 | 2.722
11.2009 | 3.2919 | 274.5313 | 2.7222
11.2012 | 3.2922 | 274.5401 | 2.7226
11.2014 | 3.2926 | 274.543 | 2.723
11.2014 | 3.2929 | 274.5447 | 2.7235
11.2016 | 3.2932 | 274.5481 | 2.7239
11.2016 | 3.2936 | 274.55 | 2.7243
11.2018 | 3.2939 | 274.5537 | 2.7247
11.202 | 3.2942 | 274.5577 | 2.7251
11.202 | 3.2946 | 274.5599 | 2.7255
11.2023 | 3.2949 | 274.5655 | 2.7258
11.2026 | 3.2953 | 274.5723 | 2.7263
11.203 | 3.2956 | 274.5823 | 2.7267
11.2035 | 3.296 | 274.596 | 2.727
11.204 | 3.2964 | 274.6085 | 2.7287
11.2046 | 3.2967 | 274.6235 | 2.7327
11.205 | 3.2971 | 274.6322 | 2.7351
11.2053 | 3.2974 | 274.639 | 2.7358
11.2054 | 3.2978 | 274.643 | 2.7361
11.2055 | 3.2981 | 274.6436 | 2.7366
11.2056 | 3.2985 | 274.6479 | 2.7369
11.2058 | 3.2988 | 274.6525 | 2.7375
11.2061 | 3.2992 | 274.6587 | 2.7378
11.2062 | 3.2995 | 274.662 | 2.7382
11.2063 | 3.2999 | 274.6641 | 2.7385
11.2064 | 3.3002 | 274.6667 | 2.739
11.2064 | 3.3006 | 274.6678 | 2.7396
11.2062 | 3.3009 | 274.6622 | 2.7401
11.2058 | 3.3012 | 274.6512 | 2.7403
11.2052 | 3.3014 | 274.6381 | 2.7407
11.2046 | 3.3017 | 274.6237 | 2.741
11.204 | 3.302 | 274.6086 | 2.7414
11.2033 | 3.3023 | 274.5916 | 2.7418
11.2027 | 3.3026 | 274.5748 | 2.742
11.2022 | 3.3029 | 274.564 | 2.7423
11.2018 | 3.3032 | 274.5531 | 2.7426
11.2015 | 3.3035 | 274.5464 | 2.743
11.2013 | 3.3038 | 274.541 | 2.7434
11.2013 | 3.3041 | 274.5413 | 2.7439
11.2015 | 3.3044 | 274.5465 | 2.7444
11.2019 | 3.3048 | 274.5562 | 2.7447
11.2024 | 3.3052 | 274.568 | 2.745
11.2028 | 3.3055 | 274.5777 | 2.7455
11.2033 | 3.3059 | 274.5919 | 2.7458
11.2041 | 3.3062 | 274.6105 | 2.7462
11.2047 | 3.3066 | 274.6252 | 2.7466
11.2051 | 3.3069 | 274.6355 | 2.7469
11.2055 | 3.3073 | 274.6441 | 2.7473
11.2058 | 3.3077 | 274.6526 | 2.7477
11.2061 | 3.308 | 274.6587 | 2.7482
11.2064 | 3.3084 | 274.6664 | 2.7487
11.2067 | 3.3087 | 274.6745 | 2.7491
11.207 | 3.3091 | 274.6824 | 2.7496
11.2074 | 3.3094 | 274.6923 | 2.7501
11.208 | 3.3098 | 274.7047 | 2.7506
11.2085 | 3.3102 | 274.718 | 2.7509
11.2091 | 3.3106 | 274.7321 | 2.7514
11.2095 | 3.3109 | 274.7431 | 2.7518
11.2096 | 3.3113 | 274.7453 | 2.7522
11.2096 | 3.3116 | 274.744 | 2.7526
11.2094 | 3.3119 | 274.7395 | 2.7531
11.2091 | 3.3123 | 274.7323 | 2.7536
11.2088 | 3.3126 | 274.7247 | 2.7539
11.2087 | 3.3129 | 274.7227 | 2.7545
11.2085 | 3.3133 | 274.7184 | 2.7548
11.2084 | 3.3136 | 274.7154 | 2.7553
11.208 | 3.3139 | 274.7067 | 2.7559
11.2077 | 3.3142 | 274.6983 | 2.7562
11.2073 | 3.3145 | 274.6882 | 2.7567
11.2069 | 3.3148 | 274.6793 | 2.7571
11.2065 | 3.3151 | 274.6682 | 2.7574
11.206 | 3.3154 | 274.6579 | 2.7577
11.2056 | 3.3157 | 274.6459 | 2.758
11.205 | 3.3159 | 274.632 | 2.7583
11.2044 | 3.3162 | 274.6179 | 2.7586
11.2037 | 3.3165 | 274.6002 | 2.759
11.2032 | 3.3168 | 274.5874 | 2.7594
11.2029 | 3.3171 | 274.5798 | 2.7598
11.2026 | 3.3174 | 274.5736 | 2.7602
11.2025 | 3.3177 | 274.5714 | 2.7605
11.2025 | 3.318 | 274.5722 | 2.7607
11.2029 | 3.3184 | 274.5813 | 2.761
11.2035 | 3.3187 | 274.5968 | 2.7613
11.2043 | 3.3191 | 274.6148 | 2.7617
11.2051 | 3.3195 | 274.6358 | 2.762
11.206 | 3.3198 | 274.6558 | 2.7625
11.2069 | 3.3202 | 274.678 | 2.7631
11.2077 | 3.3206 | 274.6979 | 2.7634
11.2084 | 3.321 | 274.7148 | 2.7639
11.209 | 3.3213 | 274.7295 | 2.7643
11.2095 | 3.3217 | 274.7423 | 2.7646
11.2099 | 3.322 | 274.7518 | 2.7648
11.2102 | 3.3224 | 274.7596 | 2.7652
11.2103 | 3.3227 | 274.7621 | 2.7658
11.2105 | 3.3231 | 274.7663 | 2.7663
11.2107 | 3.3235 | 274.7729 | 2.7667
11.211 | 3.3238 | 274.7798 | 2.7672
11.2113 | 3.3242 | 274.7864 | 2.7675
11.2114 | 3.3245 | 274.7896 | 2.7679
11.2114 | 3.3248 | 274.7893 | 2.7683
11.2112 | 3.3251 | 274.7838 | 2.7688
11.2108 | 3.3255 | 274.7738 | 2.7692
11.2104 | 3.3258 | 274.7659 | 2.7695
11.21 | 3.3261 | 274.7538 | 2.7699
11.2095 | 3.3264 | 274.7421 | 2.7702
11.2091 | 3.3267 | 274.7332 | 2.7706
11.2088 | 3.327 | 274.7262 | 2.771
11.2087 | 3.3273 | 274.7242 | 2.7714
11.2087 | 3.3276 | 274.723 | 2.7717
11.2086 | 3.328 | 274.7197 | 2.7722
11.2085 | 3.3283 | 274.718 | 2.7726
11.2085 | 3.3286 | 274.7172 | 2.7729
11.2085 | 3.3289 | 274.7179 | 2.7732
11.2085 | 3.3292 | 274.7175 | 2.7736
11.2083 | 3.3295 | 274.7137 | 2.7744
11.2083 | 3.3298 | 274.713 | 2.7783
11.2082 | 3.3301 | 274.7108 | 2.7812
11.208 | 3.3304 | 274.705 | 2.7823
11.2077 | 3.3308 | 274.6981 | 2.7826
11.2076 | 3.3311 | 274.6961 | 2.783
11.2077 | 3.3314 | 274.6991 | 2.7834
11.2079 | 3.3317 | 274.7044 | 2.7837
11.2083 | 3.3321 | 274.7131 | 2.784
11.2088 | 3.3325 | 274.7266 | 2.7845
11.2095 | 3.3329 | 274.7428 | 2.785
11.2102 | 3.3332 | 274.7606 | 2.7852
11.2111 | 3.3336 | 274.7818 | 2.7857
11.212 | 3.334 | 274.8045 | 2.7862
11.2127 | 3.3344 | 274.8214 | 2.7866
11.2132 | 3.3347 | 274.8331 | 2.7872
11.2135 | 3.3351 | 274.8405 | 2.7877
11.2136 | 3.3354 | 274.8441 | 2.788
11.2137 | 3.3358 | 274.8454 | 2.7884
11.2137 | 3.3361 | 274.8455 | 2.7889
11.2137 | 3.3364 | 274.8448 | 2.7893
11.2136 | 3.3368 | 274.843 | 2.7895
11.2133 | 3.3371 | 274.8357 | 2.79
11.2131 | 3.3374 | 274.832 | 2.7905
11.2132 | 3.3378 | 274.8328 | 2.7908
11.2132 | 3.3381 | 274.8331 | 2.7912
11.2134 | 3.3384 | 274.8379 | 2.7917
11.2136 | 3.3388 | 274.8426 | 2.792
11.2136 | 3.3391 | 274.8443 | 2.7924
11.2134 | 3.3394 | 274.8392 | 2.7928
11.2132 | 3.3397 | 274.8328 | 2.7933
11.2131 | 3.3401 | 274.8299 | 2.7935
11.213 | 3.3404 | 274.8281 | 2.7938
11.2129 | 3.3407 | 274.8268 | 2.7943
11.2131 | 3.3411 | 274.8314 | 2.7948
11.2134 | 3.3414 | 274.8381 | 2.7954
11.2136 | 3.3418 | 274.8425 | 2.7957
11.2139 | 3.3421 | 274.8503 | 2.7962
11.2142 | 3.3425 | 274.8587 | 2.7966
11.2144 | 3.3428 | 274.8628 | 2.7969
11.2145 | 3.3431 | 274.8643 | 2.7973
11.2143 | 3.3435 | 274.8614 | 2.7977
11.2141 | 3.3438 | 274.8553 | 2.7981
11.2137 | 3.3441 | 274.8464 | 2.7984
11.2132 | 3.3443 | 274.8344 | 2.7988
11.2127 | 3.3446 | 274.8203 | 2.7992
11.2122 | 3.3449 | 274.8089 | 2.7996
11.2118 | 3.3452 | 274.8001 | 2.7998
11.2115 | 3.3455 | 274.7917 | 2.8001
11.2114 | 3.3459 | 274.7882 | 2.8006
11.2114 | 3.3462 | 274.7891 | 2.801
11.2116 | 3.3466 | 274.7939 | 2.8013
11.2119 | 3.3469 | 274.8024 | 2.8017
11.2125 | 3.3473 | 274.8167 | 2.8022
11.2131 | 3.3476 | 274.8315 | 2.8026
11.2135 | 3.348 | 274.8414 | 2.8029
11.2139 | 3.3483 | 274.8493 | 2.8035
11.214 | 3.3487 | 274.8526 | 2.8039
11.2141 | 3.349 | 274.8562 | 2.8043
11.2142 | 3.3493 | 274.8575 | 2.8047
11.2141 | 3.3496 | 274.856 | 2.8051
11.214 | 3.35 | 274.853 | 2.8052
11.214 | 3.3503 | 274.8539 | 2.8055
11.214 | 3.3506 | 274.8538 | 2.806
11.214 | 3.351 | 274.8538 | 2.8065
11.2141 | 3.3513 | 274.8558 | 2.8069
11.2143 | 3.3516 | 274.8601 | 2.8072
11.2145 | 3.352 | 274.8652 | 2.8076
11.2148 | 3.3523 | 274.8723 | 2.8081
11.2152 | 3.3527 | 274.8815 | 2.8086
11.2154 | 3.353 | 274.8862 | 2.809
11.2155 | 3.3534 | 274.8904 | 2.8092
11.2157 | 3.3537 | 274.8938 | 2.8096
11.2157 | 3.354 | 274.8935 | 2.81
11.2156 | 3.3544 | 274.8924 | 2.8104
11.2157 | 3.3547 | 274.8947 | 2.8108
11.2158 | 3.355 | 274.896 | 2.8113
11.2159 | 3.3554 | 274.9005 | 2.8116
11.2162 | 3.3557 | 274.9064 | 2.812
11.2163 | 3.3561 | 274.9098 | 2.8124
11.2164 | 3.3564 | 274.912 | 2.8128
11.2164 | 3.3567 | 274.9129 | 2.8133
11.2166 | 3.3571 | 274.9171 | 2.8136
11.2166 | 3.3574 | 274.9175 | 2.8141
11.2165 | 3.3577 | 274.9145 | 2.8144
11.2162 | 3.358 | 274.9075 | 2.8146
11.2157 | 3.3583 | 274.8949 | 2.8151
11.2152 | 3.3586 | 274.8831 | 2.8155
11.2148 | 3.3589 | 274.8729 | 2.8158
11.2145 | 3.3592 | 274.8646 | 2.8161
11.2143 | 3.3595 | 274.8599 | 2.8165
11.2142 | 3.3598 | 274.8575 | 2.817
11.2142 | 3.3602 | 274.857 | 2.8173
11.2143 | 3.3605 | 274.8612 | 2.8176
11.2146 | 3.3608 | 274.8667 | 2.8181
11.215 | 3.3612 | 274.8775 | 2.8184
11.2155 | 3.3616 | 274.8896 | 2.8189
11.216 | 3.3619 | 274.9017 | 2.8195
11.2166 | 3.3623 | 274.9157 | 2.8198
11.217 | 3.3626 | 274.9258 | 2.8202
11.2172 | 3.363 | 274.932 | 2.8207
11.2175 | 3.3633 | 274.9377 | 2.8211
11.2177 | 3.3637 | 274.9434 | 2.8218
11.218 | 3.364 | 274.951 | 2.8258
11.2182 | 3.3643 | 274.9547 | 2.8287
11.2182 | 3.3647 | 274.9562 | 2.8297
11.2183 | 3.365 | 274.9586 | 2.83
11.2184 | 3.3654 | 274.9609 | 2.8303
11.2186 | 3.3657 | 274.9665 | 2.8307
11.219 | 3.3661 | 274.9765 | 2.8312
11.2194 | 3.3665 | 274.9841 | 2.8318
11.2197 | 3.3668 | 274.9938 | 2.8323
11.22 | 3.3672 | 275.0007 | 2.8329
11.2202 | 3.3675 | 275.0042 | 2.8335
11.2202 | 3.3678 | 275.0044 | 2.8337
11.2202 | 3.3682 | 275.0044 | 2.8341
11.2199 | 3.3685 | 274.9987 | 2.8345
11.2199 | 3.3688 | 274.9969 | 2.8349
11.2198 | 3.3692 | 274.9957 | 2.8353
11.2199 | 3.3695 | 274.997 | 2.8357
11.2198 | 3.3698 | 274.9946 | 2.8361
11.2198 | 3.3702 | 274.9943 | 2.8364
11.2197 | 3.3705 | 274.9917 | 2.8368
11.2195 | 3.3708 | 274.989 | 2.8373
11.2193 | 3.3711 | 274.9836 | 2.8378
11.219 | 3.3714 | 274.9755 | 2.838
11.2186 | 3.3717 | 274.966 | 2.8385
11.2182 | 3.372 | 274.9548 | 2.8389
11.2177 | 3.3723 | 274.9431 | 2.8391
11.217 | 3.3726 | 274.9266 | 2.8395
11.2164 | 3.3729 | 274.9109 | 2.84
11.2159 | 3.3731 | 274.9004 | 2.8403
11.2157 | 3.3734 | 274.8936 | 2.8406
11.2155 | 3.3738 | 274.8891 | 2.841
11.2155 | 3.3741 | 274.8885 | 2.8414
11.2156 | 3.3744 | 274.8926 | 2.8417
11.216 | 3.3748 | 274.9016 | 2.842
11.2166 | 3.3752 | 274.9162 | 2.8424
11.2173 | 3.3755 | 274.9346 | 2.843
11.2182 | 3.3759 | 274.9555 | 2.8434
11.219 | 3.3763 | 274.9743 | 2.8437
11.2196 | 3.3767 | 274.9906 | 2.8441
11.2201 | 3.377 | 275.002 | 2.8444
11.2204 | 3.3774 | 275.0104 | 2.8447
11.2206 | 3.3777 | 275.0158 | 2.8451
11.2209 | 3.378 | 275.0215 | 2.8455
11.2211 | 3.3784 | 275.0262 | 2.8459
11.2211 | 3.3787 | 275.0264 | 2.8465
11.2209 | 3.3791 | 275.023 | 2.847
11.221 | 3.3794 | 275.0251 | 2.8474
11.2212 | 3.3797 | 275.029 | 2.8477
11.2214 | 3.3801 | 275.0349 | 2.8479
11.2217 | 3.3804 | 275.0408 | 2.8483
11.2219 | 3.3808 | 275.0461 | 2.8487
11.222 | 3.3811 | 275.0486 | 2.8491
11.2219 | 3.3814 | 275.0461 | 2.8496
11.2217 | 3.3817 | 275.0419 | 2.85
11.2215 | 3.3821 | 275.0356 | 2.8504
11.2212 | 3.3824 | 275.0299 | 2.8508
11.2211 | 3.3827 | 275.0261 | 2.8513
11.221 | 3.383 | 275.0256 | 2.8516
11.2211 | 3.3834 | 275.026 | 2.8519
11.2211 | 3.3837 | 275.0258 | 2.8522
11.2213 | 3.384 | 275.0316 | 2.8528
11.2214 | 3.3844 | 275.0352 | 2.8531
11.2216 | 3.3847 | 275.0381 | 2.8534
11.2216 | 3.385 | 275.0394 | 2.8539
11.2217 | 3.3854 | 275.0405 | 2.8545
11.2215 | 3.3857 | 275.0374 | 2.8549
11.2213 | 3.386 | 275.0322 | 2.8551
11.2211 | 3.3863 | 275.0262 | 2.8556
11.2206 | 3.3866 | 275.0151 | 2.8559
11.2204 | 3.3869 | 275.0096 | 2.8562
11.2203 | 3.3872 | 275.0062 | 2.8566
11.2201 | 3.3875 | 275.0022 | 2.857
11.2199 | 3.3879 | 274.9984 | 2.8572
11.2199 | 3.3882 | 274.9985 | 2.8576
11.2203 | 3.3886 | 275.0074 | 2.8581
11.2208 | 3.3889 | 275.0186 | 2.8585
11.2212 | 3.3893 | 275.0301 | 2.859
11.2217 | 3.3897 | 275.0416 | 2.8594
11.2223 | 3.39 | 275.0567 | 2.8599
11.2228 | 3.3904 | 275.0693 | 2.8603
11.2232 | 3.3907 | 275.078 | 2.8608
11.2233 | 3.391 | 275.0817 | 2.8612
11.2235 | 3.3914 | 275.0856 | 2.8614
11.2236 | 3.3917 | 275.0877 | 2.8619
11.2236 | 3.392 | 275.0872 | 2.8624
11.2236 | 3.3924 | 275.0879 | 2.8627
11.2235 | 3.3927 | 275.0853 | 2.8633
11.2234 | 3.393 | 275.0832 | 2.8636
11.2235 | 3.3933 | 275.0846 | 2.8638
11.2234 | 3.3937 | 275.0834 | 2.8643
11.2235 | 3.394 | 275.0862 | 2.8647
11.2236 | 3.3944 | 275.0892 | 2.865
11.2239 | 3.3947 | 275.0953 | 2.8655
11.2241 | 3.3951 | 275.1013 | 2.866
11.2242 | 3.3954 | 275.1025 | 2.8664
11.2244 | 3.3957 | 275.1067 | 2.8669
11.2244 | 3.396 | 275.1071 | 2.8673
11.2244 | 3.3964 | 275.1075 | 2.8675
11.2245 | 3.3967 | 275.1092 | 2.868
11.2245 | 3.3971 | 275.1109 | 2.8685
11.2247 | 3.3974 | 275.1161 | 2.869
11.2252 | 3.3978 | 275.1263 | 2.8694
11.2255 | 3.3982 | 275.1348 | 2.8698
11.2258 | 3.3985 | 275.143 | 2.8702
11.2261 | 3.3989 | 275.1494 | 2.8708
11.2262 | 3.3992 | 275.1529 | 2.8727
11.2263 | 3.3995 | 275.1544 | 2.8767
11.2263 | 3.3999 | 275.1552 | 2.8786
11.226 | 3.4002 | 275.1479 | 2.8793
11.2256 | 3.4004 | 275.138 | 2.8795
11.2249 | 3.4007 | 275.1209 | 2.8799
11.2241 | 3.401 | 275.1006 | 2.8803
11.2234 | 3.4013 | 275.0838 | 2.8807
11.2229 | 3.4016 | 275.0705 | 2.8811
11.2224 | 3.4019 | 275.0596 | 2.8814
11.2221 | 3.4022 | 275.0521 | 2.8818
11.222 | 3.4025 | 275.0501 | 2.8821
11.2222 | 3.4028 | 275.0531 | 2.8825
11.2224 | 3.4031 | 275.0576 | 2.883
11.2225 | 3.4035 | 275.0613 | 2.8833
11.2228 | 3.4038 | 275.0692 | 2.8838
11.2231 | 3.4042 | 275.0764 | 2.8843
11.2234 | 3.4045 | 275.0826 | 2.8847
11.2236 | 3.4048 | 275.0893 | 2.8851
11.2238 | 3.4051 | 275.0934 | 2.8855
11.224 | 3.4055 | 275.0988 | 2.8858
11.2242 | 3.4058 | 275.1017 | 2.8862
11.2243 | 3.4061 | 275.1044 | 2.8866
11.2245 | 3.4065 | 275.1092 | 2.8871
11.2246 | 3.4068 | 275.1134 | 2.8874
11.2248 | 3.4071 | 275.118 | 2.8878
11.225 | 3.4075 | 275.1231 | 2.8883
11.2254 | 3.4079 | 275.1318 | 2.8888
11.2259 | 3.4082 | 275.1448 | 2.8892
11.2265 | 3.4086 | 275.1582 | 2.8896
11.2269 | 3.409 | 275.1696 | 2.8903
11.2274 | 3.4093 | 275.1806 | 2.8906
11.2277 | 3.4096 | 275.1898 | 2.8909
11.2279 | 3.41 | 275.1948 | 2.8914
11.2279 | 3.4103 | 275.1938 | 2.8918
11.2279 | 3.4107 | 275.1941 | 2.8921
11.2281 | 3.411 | 275.1991 | 2.8927
11.2282 | 3.4114 | 275.2009 | 2.8931
11.2283 | 3.4117 | 275.2023 | 2.8934
11.2285 | 3.4121 | 275.2083 | 2.8938
11.2288 | 3.4124 | 275.2153 | 2.8942
11.2288 | 3.4127 | 275.2161 | 2.8946
11.2287 | 3.4131 | 275.2131 | 2.8951
11.2285 | 3.4134 | 275.209 | 2.8956
11.2282 | 3.4137 | 275.2016 | 2.896
11.2278 | 3.414 | 275.192 | 2.8964
11.2274 | 3.4143 | 275.1818 | 2.8967
11.2269 | 3.4146 | 275.1689 | 2.897
11.2262 | 3.4148 | 275.1509 | 2.8973
11.2256 | 3.4151 | 275.1362 | 2.8976
11.2253 | 3.4154 | 275.1289 | 2.8981
11.2249 | 3.4157 | 275.1211 | 2.8985
11.2247 | 3.416 | 275.1159 | 2.8988
11.2245 | 3.4163 | 275.1102 | 2.899
11.2245 | 3.4167 | 275.1101 | 2.8995
11.2248 | 3.417 | 275.118 | 2.8999
11.2253 | 3.4174 | 275.1298 | 2.9003
11.2259 | 3.4177 | 275.1438 | 2.9008
11.2264 | 3.4181 | 275.1575 | 2.9012
11.2272 | 3.4185 | 275.1761 | 2.9015
11.2278 | 3.4188 | 275.1919 | 2.9019
11.2284 | 3.4192 | 275.205 | 2.9023
11.2287 | 3.4196 | 275.214 | 2.9026
11.2291 | 3.4199 | 275.2223 | 2.9031
11.2295 | 3.4203 | 275.2324 | 2.9036
11.2298 | 3.4206 | 275.2411 | 2.9041
11.2302 | 3.421 | 275.2493 | 2.9045
11.2304 | 3.4213 | 275.2547 | 2.9048
11.2306 | 3.4217 | 275.261 | 2.9051
11.2312 | 3.4221 | 275.2737 | 2.9056
11.2317 | 3.4225 | 275.2879 | 2.906
11.2324 | 3.4229 | 275.3035 | 2.9064
11.2329 | 3.4232 | 275.3159 | 2.9068
11.2332 | 3.4236 | 275.3242 | 2.9072
11.2332 | 3.4239 | 275.3239 | 2.9077
11.233 | 3.4242 | 275.3179 | 2.9082
11.2327 | 3.4246 | 275.3118 | 2.9085
11.2326 | 3.4249 | 275.3088 | 2.9087
11.2323 | 3.4252 | 275.3019 | 2.9092
11.2322 | 3.4256 | 275.2982 | 2.9096
11.2321 | 3.4259 | 275.2959 | 2.9102
11.232 | 3.4262 | 275.2933 | 2.9106
11.2318 | 3.4265 | 275.29 | 2.911
11.2316 | 3.4269 | 275.2833 | 2.9115
11.2312 | 3.4272 | 275.2751 | 2.9119
11.2307 | 3.4275 | 275.2624 | 2.9122
11.2301 | 3.4277 | 275.2487 | 2.9124
11.2295 | 3.428 | 275.2336 | 2.9128
11.2289 | 3.4283 | 275.2187 | 2.9133
11.2283 | 3.4286 | 275.2042 | 2.9136
11.2276 | 3.4289 | 275.1859 | 2.9139
11.2271 | 3.4291 | 275.1732 | 2.9142
11.2267 | 3.4294 | 275.1646 | 2.9144
11.2264 | 3.4297 | 275.1572 | 2.915
11.2261 | 3.43 | 275.1486 | 2.9155
11.226 | 3.4304 | 275.1463 | 2.9157
11.2262 | 3.4307 | 275.1515 | 2.916
11.2266 | 3.4311 | 275.1621 | 2.9166
11.2274 | 3.4314 | 275.1817 | 2.917
11.2283 | 3.4318 | 275.2036 | 2.9174
11.2291 | 3.4322 | 275.2221 | 2.9178
11.2298 | 3.4326 | 275.2402 | 2.9183
11.2305 | 3.4329 | 275.2585 | 2.9187
11.2312 | 3.4333 | 275.2747 | 2.9191
11.2317 | 3.4337 | 275.2871 | 2.9196
11.2322 | 3.434 | 275.2978 | 2.9201
11.2326 | 3.4344 | 275.3089 | 2.9204
11.2329 | 3.4347 | 275.3174 | 2.9207
11.2331 | 3.4351 | 275.3201 | 2.9211
11.2332 | 3.4354 | 275.3227 | 2.9215
11.2333 | 3.4358 | 275.3252 | 2.9221
11.2334 | 3.4361 | 275.3294 | 2.9226
11.2336 | 3.4365 | 275.3339 | 2.9231
11.2337 | 3.4368 | 275.3362 | 2.9235
11.2337 | 3.4371 | 275.3361 | 2.9239
11.2337 | 3.4375 | 275.3367 | 2.9244
11.2335 | 3.4378 | 275.3301 | 2.9277
11.2332 | 3.4381 | 275.3224 | 2.931
11.2328 | 3.4384 | 275.313 | 2.9325
11.2324 | 3.4387 | 275.3038 | 2.933
11.232 | 3.439 | 275.2952 | 2.9331
11.2319 | 3.4393 | 275.2921 | 2.9335
11.2318 | 3.4397 | 275.2881 | 2.9339
11.2317 | 3.44 | 275.2867 | 2.9343
11.2317 | 3.4403 | 275.2856 | 2.9347
11.2315 | 3.4406 | 275.2825 | 2.9351
11.2316 | 3.441 | 275.2839 | 2.9356
11.2317 | 3.4413 | 275.2875 | 2.936
11.2317 | 3.4416 | 275.2876 | 2.9363
11.2316 | 3.4419 | 275.2855 | 2.9367
11.2315 | 3.4422 | 275.2822 | 2.9371
11.2314 | 3.4425 | 275.2792 | 2.9375
11.2312 | 3.4428 | 275.2752 | 2.938
11.2311 | 3.4432 | 275.2716 | 2.9384
11.2311 | 3.4435 | 275.2709 | 2.9387
11.2312 | 3.4438 | 275.2751 | 2.9391
11.2314 | 3.4442 | 275.2802 | 2.9393
11.2316 | 3.4445 | 275.2852 | 2.9397
11.232 | 3.4449 | 275.2945 | 2.9403
11.2326 | 3.4452 | 275.3099 | 2.9406
11.2333 | 3.4456 | 275.327 | 2.941
11.2342 | 3.446 | 275.3468 | 2.9415
11.235 | 3.4464 | 275.3667 | 2.9418
11.2357 | 3.4468 | 275.3847 | 2.9423
11.2362 | 3.4471 | 275.3977 | 2.9428
11.2365 | 3.4475 | 275.4051 | 2.9432
11.2366 | 3.4478 | 275.4064 | 2.9435
11.2366 | 3.4481 | 275.4069 | 2.9439
11.2366 | 3.4485 | 275.4067 | 2.9445
11.2364 | 3.4488 | 275.4018 | 2.9448
11.2361 | 3.4491 | 275.3939 | 2.945
11.2358 | 3.4494 | 275.3866 | 2.9455
11.2356 | 3.4498 | 275.3816 | 2.9459
11.2355 | 3.4501 | 275.3806 | 2.9463
11.2356 | 3.4504 | 275.3815 | 2.9467
11.2356 | 3.4508 | 275.383 | 2.9471
11.2358 | 3.4511 | 275.3866 | 2.9475
11.2359 | 3.4515 | 275.3907 | 2.9477
11.2361 | 3.4518 | 275.3939 | 2.9482
11.236 | 3.4521 | 275.3929 | 2.9486
11.2359 | 3.4524 | 275.3889 | 2.9489
11.2358 | 3.4528 | 275.3881 | 2.9493
11.2358 | 3.4531 | 275.3879 | 2.9496
11.2362 | 3.4535 | 275.3981 | 2.95
11.2372 | 3.4539 | 275.4226 | 2.9504
11.2381 | 3.4543 | 275.4426 | 2.9509
11.2385 | 3.4546 | 275.4538 | 2.9513
11.2387 | 3.455 | 275.4576 | 2.9517
11.2385 | 3.4553 | 275.454 | 2.9521
11.2383 | 3.4556 | 275.4489 | 2.9525
11.238 | 3.4559 | 275.4405 | 2.9529
11.2376 | 3.4562 | 275.4303 | 2.9533
11.237 | 3.4565 | 275.4173 | 2.9538
11.2363 | 3.4568 | 275.4002 | 2.9541
11.2356 | 3.457 | 275.3832 | 2.9543
11.2351 | 3.4573 | 275.3692 | 2.9547
11.2346 | 3.4576 | 275.3581 | 2.9549
11.2343 | 3.4579 | 275.3495 | 2.9553
11.234 | 3.4582 | 275.3435 | 2.9557
11.2339 | 3.4586 | 275.3416 | 2.956
11.2341 | 3.4589 | 275.3447 | 2.9564
11.2343 | 3.4593 | 275.3511 | 2.9568
11.2348 | 3.4596 | 275.3632 | 2.9573
11.2354 | 3.46 | 275.3772 | 2.9576
11.2358 | 3.4603 | 275.3874 | 2.958
11.2362 | 3.4607 | 275.3964 | 2.9585
11.2365 | 3.461 | 275.4039 | 2.9587
11.2368 | 3.4613 | 275.4109 | 2.9591
11.2368 | 3.4617 | 275.4116 | 2.9595
11.2368 | 3.462 | 275.4115 | 2.9599
11.2368 | 3.4623 | 275.412 | 2.9602
11.2367 | 3.4626 | 275.4091 | 2.9608
11.2367 | 3.463 | 275.4088 | 2.9613
11.2367 | 3.4633 | 275.4096 | 2.9617
11.2367 | 3.4636 | 275.4088 | 2.9619
11.2368 | 3.464 | 275.411 | 2.9622
11.237 | 3.4643 | 275.4169 | 2.9625
11.2375 | 3.4647 | 275.429 | 2.9631
11.2379 | 3.465 | 275.4384 | 2.9636
11.2382 | 3.4654 | 275.4467 | 2.9641
11.2385 | 3.4657 | 275.4532 | 2.9643
11.2386 | 3.4661 | 275.4556 | 2.9648
11.2386 | 3.4664 | 275.4555 | 2.9651
11.2386 | 3.4667 | 275.4558 | 2.9655
11.2386 | 3.4671 | 275.4564 | 2.9661
11.2387 | 3.4674 | 275.4586 | 2.9666
11.2389 | 3.4678 | 275.4632 | 2.967
11.2392 | 3.4681 | 275.4701 | 2.9672
11.2395 | 3.4685 | 275.4776 | 2.9677
11.2397 | 3.4688 | 275.484 | 2.968
11.2399 | 3.4691 | 275.4878 | 2.9685
11.2399 | 3.4694 | 275.4866 | 2.9689
11.2398 | 3.4698 | 275.4859 | 2.9694
11.2397 | 3.4701 | 275.4827 | 2.9699
11.2393 | 3.4704 | 275.4739 | 2.9702
11.2389 | 3.4707 | 275.4623 | 2.9705
11.2382 | 3.4709 | 275.4464 | 2.971
11.2378 | 3.4712 | 275.4363 | 2.9712
11.2375 | 3.4715 | 275.4284 | 2.9742
11.2371 | 3.4719 | 275.4191 | 2.9779
11.2369 | 3.4722 | 275.4134 | 2.9795
11.2368 | 3.4725 | 275.4112 | 2.98
11.2369 | 3.4728 | 275.4149 | 2.9803
11.2373 | 3.4732 | 275.4233 | 2.9806
11.2377 | 3.4735 | 275.4339 | 2.9811
11.2383 | 3.4739 | 275.4481 | 2.9814
11.2388 | 3.4743 | 275.4614 | 2.9818
11.2393 | 3.4746 | 275.4721 | 2.9821
11.2396 | 3.475 | 275.4805 | 2.9825
11.2399 | 3.4753 | 275.4868 | 2.9829
11.2402 | 3.4756 | 275.4951 | 2.9833
11.2404 | 3.476 | 275.5 | 2.9838
11.2404 | 3.4763 | 275.5007 | 2.9842
11.2406 | 3.4767 | 275.504 | 2.9847
11.2407 | 3.477 | 275.5077 | 2.9849
11.2409 | 3.4773 | 275.5125 | 2.9854
11.241 | 3.4777 | 275.5155 | 2.9859
11.2412 | 3.4781 | 275.5206 | 2.9863
11.2417 | 3.4784 | 275.5313 | 2.9866
11.2422 | 3.4788 | 275.5444 | 2.9871
11.2426 | 3.4792 | 275.5549 | 2.9876
11.2431 | 3.4795 | 275.5667 | 2.988
11.2434 | 3.4799 | 275.5738 | 2.9885
11.2434 | 3.4802 | 275.5734 | 2.9891
11.2432 | 3.4805 | 275.5695 | 2.9896
11.2432 | 3.4809 | 275.5684 | 2.9901
11.2432 | 3.4812 | 275.5678 | 2.9905
11.2431 | 3.4815 | 275.5653 | 2.9909
11.2429 | 3.4819 | 275.5624 | 2.9913
11.2429 | 3.4822 | 275.5612 | 2.9918
11.2428 | 3.4825 | 275.5596 | 2.992
11.2428 | 3.4828 | 275.5586 | 2.9925
11.2426 | 3.4832 | 275.5537 | 2.993
11.2423 | 3.4835 | 275.5478 | 2.9935
11.2422 | 3.4838 | 275.5433 | 2.9939
11.2419 | 3.4841 | 275.5359 | 2.9944
11.2415 | 3.4844 | 275.5263 | 2.9948
11.241 | 3.4847 | 275.5151 | 2.995
11.2404 | 3.4849 | 275.5011 | 2.9954
11.2397 | 3.4852 | 275.4839 | 2.9957
11.2392 | 3.4855 | 275.4707 | 2.9961
11.239 | 3.4858 | 275.465 | 2.9964
11.2388 | 3.4861 | 275.4601 | 2.9969
11.2387 | 3.4865 | 275.4573 | 2.9973
11.2387 | 3.4868 | 275.459 | 2.9975
11.2389 | 3.4871 | 275.4641 | 2.9979
11.2394 | 3.4875 | 275.4752 | 2.9985
11.2399 | 3.4879 | 275.4885 | 2.9989
11.2407 | 3.4882 | 275.5071 | 2.9992
11.2414 | 3.4886 | 275.5235 | 2.9998
11.2417 | 3.4888 | 275.5314 | 3
11.2417 | 3.4888 | 275.5322 | 3
11.2423 | 3.4892 | 275.5458 | 3.0005
11.2424 | 3.4893 | 275.5493 | 3.0007
11.2411 | 3.4894 | 275.5183 | 3.0008
11.2385 | 3.4895 | 275.4527 | 3.0009
11.235 | 3.4895 | 275.367 | 3.0009
11.2313 | 3.4895 | 275.2758 | 3.0009
11.2276 | 3.4895 | 275.1872 | 3.0009
11.2241 | 3.4896 | 275.1004 | 3.001
11.2206 | 3.4896 | 275.0152 | 3.001
11.2173 | 3.4896 | 274.9346 | 3.001
11.2142 | 3.4896 | 274.857 | 3.001
11.2111 | 3.4896 | 274.781 | 3.001
11.2082 | 3.4895 | 274.7104 | 3.0009
11.2052 | 3.4895 | 274.6373 | 3.0009
11.2023 | 3.4895 | 274.5661 | 3.0009
11.1997 | 3.4895 | 274.5027 | 3.0009
11.1973 | 3.4895 | 274.4431 | 3.0009
11.1946 | 3.4895 | 274.3784 | 3.0009
11.1922 | 3.4895 | 274.3182 | 3.0009
11.1898 | 3.4895 | 274.2603 | 3.0009
11.1875 | 3.4895 | 274.2041 | 3.0009
11.1853 | 3.4895 | 274.1491 | 3.0009
11.1831 | 3.4895 | 274.0962 | 3.0009
11.181 | 3.4895 | 274.0452 | 3.0009
11.179 | 3.4895 | 273.9959 | 3.0009
11.177 | 3.4895 | 273.9465 | 3.0008
11.175 | 3.4895 | 273.898 | 3.0008
11.1731 | 3.4894 | 273.8497 | 3.0008
11.1712 | 3.4894 | 273.8028 | 3.0008
11.1694 | 3.4894 | 273.7586 | 3.0008
11.1675 | 3.4894 | 273.7138 | 3.0008
11.1659 | 3.4894 | 273.6741 | 3.0008
11.1643 | 3.4894 | 273.6343 | 3.0008
11.1626 | 3.4894 | 273.5929 | 3.0008
11.1609 | 3.4894 | 273.5524 | 3.0008
11.1593 | 3.4894 | 273.5116 | 3.0008
11.1577 | 3.4894 | 273.4741 | 3.0008
11.1562 | 3.4894 | 273.4375 | 3.0007
11.1547 | 3.4894 | 273.4006 | 3.0007
11.1532 | 3.4894 | 273.3631 | 3.0007
11.1519 | 3.4894 | 273.3298 | 3.0007
11.1505 | 3.4894 | 273.2968 | 3.0007
11.149 | 3.4894 | 273.261 | 3.0007
11.1476 | 3.4893 | 273.2245 | 3.0007
11.1462 | 3.4893 | 273.1917 | 3.0007
11.1449 | 3.4893 | 273.1602 | 3.0007
11.1436 | 3.4893 | 273.1278 | 3.0007
11.1423 | 3.4893 | 273.0959 | 3.0007
11.1409 | 3.4893 | 273.0623 | 3.0007
11.1397 | 3.4893 | 273.0331 | 3.0007
11.1385 | 3.4893 | 273.0035 | 3.0007
11.1373 | 3.4893 | 272.9742 | 3.0006
11.1361 | 3.4893 | 272.9445 | 3.0006
11.1349 | 3.4893 | 272.9132 | 3.0006
11.1337 | 3.4893 | 272.8854 | 3.0006
11.1326 | 3.4893 | 272.8572 | 3.0006
11.1315 | 3.4893 | 272.8312 | 3.0006
11.1305 | 3.4893 | 272.8064 | 3.0006
11.1294 | 3.4893 | 272.7788 | 3.0006
11.1282 | 3.4893 | 272.7512 | 3.0006
11.1272 | 3.4893 | 272.725 | 3.0006
11.1262 | 3.4892 | 272.7004 | 3.0006
11.1252 | 3.4892 | 272.6759 | 3.0006
11.124 | 3.4892 | 272.6466 | 3.0006
11.123 | 3.4892 | 272.6217 | 3.0006
11.122 | 3.4892 | 272.5984 | 3.0006
11.121 | 3.4892 | 272.574 | 3.0005
11.1201 | 3.4892 | 272.5515 | 3.0005
11.1192 | 3.4892 | 272.5287 | 3.0005
11.1181 | 3.4892 | 272.5031 | 3.0005
11.1172 | 3.4892 | 272.4793 | 3.0005
11.1164 | 3.4892 | 272.4599 | 3.0005
11.1155 | 3.4892 | 272.4384 | 3.0005
11.1145 | 3.4892 | 272.4145 | 3.0005
11.1136 | 3.4892 | 272.3913 | 3.0005
11.1127 | 3.4892 | 272.3698 | 3.0005
11.1119 | 3.4892 | 272.3501 | 3.0005
11.111 | 3.4892 | 272.3297 | 3.0005
11.1102 | 3.4892 | 272.3081 | 3.0005
11.1093 | 3.4892 | 272.2863 | 3.0005
11.1085 | 3.4892 | 272.266 | 3.0005
11.1075 | 3.4892 | 272.2434 | 3.0005
11.1067 | 3.4892 | 272.2232 | 3.0005
11.1059 | 3.4892 | 272.2045 | 3.0005
11.1052 | 3.4892 | 272.1862 | 3.0005
11.1044 | 3.4891 | 272.1671 | 3.0004
11.1036 | 3.4891 | 272.1483 | 3.0004
11.1029 | 3.4891 | 272.1297 | 3.0004
11.1021 | 3.4891 | 272.1108 | 3.0004
11.1013 | 3.4891 | 272.0899 | 3.0004
11.1005 | 3.4891 | 272.071 | 3.0004
11.0997 | 3.4891 | 272.0521 | 3.0004
11.099 | 3.4891 | 272.0333 | 3.0004
11.0982 | 3.4891 | 272.0151 | 3.0004
11.0975 | 3.4891 | 271.9983 | 3.0004
11.0969 | 3.4891 | 271.9822 | 3.0004
11.0961 | 3.4891 | 271.9637 | 3.0004
11.0954 | 3.4891 | 271.9469 | 3.0004
11.0947 | 3.4891 | 271.93 | 3.0004
11.0939 | 3.4891 | 271.91 | 3.0004
11.0932 | 3.4891 | 271.8923 | 3.0004
11.0925 | 3.4891 | 271.8756 | 3.0004
11.0919 | 3.4891 | 271.8595 | 3.0004
11.0912 | 3.4891 | 271.8439 | 3.0004
11.0906 | 3.4891 | 271.8293 | 3.0004
11.09 | 3.4891 | 271.8134 | 3.0004
11.0893 | 3.4891 | 271.797 | 3.0004
11.0886 | 3.4891 | 271.7791 | 3.0004
11.0879 | 3.4891 | 271.7631 | 3.0004
11.0873 | 3.4891 | 271.7467 | 3.0004
11.0867 | 3.4891 | 271.7325 | 3.0004
11.0861 | 3.4891 | 271.717 | 3.0004
11.0854 | 3.4891 | 271.7017 | 3.0004
11.0848 | 3.4891 | 271.6873 | 3.0004
11.0842 | 3.4891 | 271.6708 | 3.0004
11.0836 | 3.4891 | 271.6559 | 3.0004
11.083 | 3.4891 | 271.6427 | 3.0004
11.0824 | 3.4891 | 271.6281 | 3.0004
11.0819 | 3.4891 | 271.6141 | 3.0004
11.0813 | 3.4891 | 271.5996 | 3.0004
11.0806 | 3.4891 | 271.5842 | 3.0003
11.0801 | 3.4891 | 271.5703 | 3.0003
11.0794 | 3.4891 | 271.5544 | 3.0003
11.0789 | 3.4891 | 271.5405 | 3.0003
11.0782 | 3.4891 | 271.5242 | 3.0003
11.0776 | 3.4891 | 271.5109 | 3.0003
11.0772 | 3.4891 | 271.4989 | 3.0003
11.0767 | 3.4891 | 271.4876 | 3.0003
11.0764 | 3.4891 | 271.4792 | 3.0003
11.0757 | 3.4891 | 271.4642 | 3.0003
11.0751 | 3.4891 | 271.4482 | 3.0003
11.0745 | 3.489 | 271.4341 | 3.0003
11.074 | 3.489 | 271.4206 | 3.0003
11.0733 | 3.489 | 271.4036 | 3.0003
11.0727 | 3.489 | 271.3889 | 3.0003
11.072 | 3.489 | 271.3726 | 3.0003
11.0714 | 3.489 | 271.3572 | 3.0003
11.0708 | 3.489 | 271.3428 | 3.0003
11.0702 | 3.489 | 271.3283 | 3.0003
11.0696 | 3.489 | 271.3147 | 3.0003
11.069 | 3.489 | 271.2997 | 3.0003
11.0686 | 3.489 | 271.2881 | 3.0003
11.0681 | 3.489 | 271.2758 | 3.0003
11.0676 | 3.489 | 271.2639 | 3.0003
11.0671 | 3.489 | 271.2527 | 3.0003
11.0667 | 3.489 | 271.2438 | 3.0003
11.0662 | 3.489 | 271.231 | 3.0003
11.0656 | 3.489 | 271.2149 | 3.0003
11.065 | 3.489 | 271.2011 | 3.0003
11.0645 | 3.489 | 271.1888 | 3.0003
11.064 | 3.489 | 271.1773 | 3.0003
11.0637 | 3.489 | 271.1686 | 3.0003
11.0632 | 3.489 | 271.1557 | 3.0003
11.0626 | 3.489 | 271.1432 | 3.0003
11.062 | 3.489 | 271.1278 | 3.0003
11.0614 | 3.489 | 271.113 | 3.0003
11.0609 | 3.489 | 271.0993 | 3.0003
11.0602 | 3.489 | 271.0824 | 3.0003
11.0596 | 3.489 | 271.0693 | 3.0003
11.059 | 3.489 | 271.0549 | 3.0003
11.0586 | 3.489 | 271.0452 | 3.0003
11.0582 | 3.489 | 271.0347 | 3.0003
11.0578 | 3.489 | 271.0252 | 3.0003
11.0574 | 3.489 | 271.0145 | 3.0003
11.0569 | 3.489 | 271.0036 | 3.0003
11.0565 | 3.489 | 270.9926 | 3.0003
11.0561 | 3.489 | 270.9824 | 3.0003
11.0557 | 3.489 | 270.9732 | 3.0003
11.0552 | 3.489 | 270.9604 | 3.0003
11.0548 | 3.489 | 270.9513 | 3.0003
11.0544 | 3.489 | 270.9403 | 3.0003
11.0539 | 3.489 | 270.9293 | 3.0003
11.0535 | 3.489 | 270.9196 | 3.0003
11.0531 | 3.489 | 270.9091 | 3.0003
11.0526 | 3.489 | 270.8978 | 3.0003
11.0522 | 3.489 | 270.8872 | 3.0003
11.0519 | 3.489 | 270.8799 | 3.0003
11.0515 | 3.489 | 270.8707 | 3.0003
11.0511 | 3.489 | 270.8608 | 3.0003
11.0508 | 3.489 | 270.852 | 3.0003
11.0502 | 3.489 | 270.8387 | 3.0003
11.0494 | 3.489 | 270.819 | 3.0003
11.0488 | 3.489 | 270.803 | 3.0003
11.0484 | 3.489 | 270.7935 | 3.0003
11.0481 | 3.489 | 270.7879 | 3.0003
11.048 | 3.489 | 270.7852 | 3.0003
11.0478 | 3.489 | 270.7783 | 3.0003
11.0474 | 3.489 | 270.7702 | 3.0003
11.047 | 3.489 | 270.76 | 3.0003
11.0466 | 3.489 | 270.7503 | 3.0003
11.0463 | 3.489 | 270.7425 | 3.0003
11.0458 | 3.489 | 270.731 | 3.0003
11.0454 | 3.489 | 270.7213 | 3.0003
11.0451 | 3.489 | 270.7121 | 3.0003
11.0447 | 3.489 | 270.7036 | 3.0003
11.0444 | 3.489 | 270.6957 | 3.0003
11.0441 | 3.489 | 270.6878 | 3.0003
11.0437 | 3.489 | 270.6789 | 3.0003
11.0432 | 3.489 | 270.6671 | 3.0003
11.0429 | 3.489 | 270.6581 | 3.0003
11.0426 | 3.489 | 270.6509 | 3.0003
11.0422 | 3.489 | 270.6429 | 3.0003
11.0418 | 3.489 | 270.6333 | 3.0003
11.0415 | 3.489 | 270.6255 | 3.0003
11.0412 | 3.489 | 270.6187 | 3.0003
11.0409 | 3.489 | 270.61 | 3.0003
11.0405 | 3.489 | 270.5997 | 3.0003
11.04 | 3.489 | 270.5892 | 3.0003
11.0396 | 3.489 | 270.5776 | 3.0003
11.0392 | 3.489 | 270.5692 | 3.0003
11.0389 | 3.489 | 270.5618 | 3.0003
11.0386 | 3.489 | 270.5547 | 3.0003
11.0383 | 3.489 | 270.5473 | 3.0003
11.038 | 3.489 | 270.5403 | 3.0003
11.0375 | 3.489 | 270.5282 | 3.0003
11.0372 | 3.489 | 270.5187 | 3.0003
11.0369 | 3.489 | 270.5123 | 3.0003
11.0365 | 3.489 | 270.5034 | 3.0003
11.0362 | 3.489 | 270.4957 | 3.0003
11.0359 | 3.489 | 270.4871 | 3.0003
11.0355 | 3.489 | 270.4774 | 3.0003
11.0351 | 3.489 | 270.4674 | 3.0003
11.0348 | 3.489 | 270.4618 | 3.0003
11.0346 | 3.489 | 270.4549 | 3.0003
11.0342 | 3.489 | 270.4466 | 3.0003
11.0339 | 3.489 | 270.438 | 3.0003
11.0335 | 3.489 | 270.4299 | 3.0003
11.0331 | 3.489 | 270.4196 | 3.0003
11.0328 | 3.489 | 270.411 | 3.0003
11.0325 | 3.489 | 270.4034 | 3.0003
11.0322 | 3.489 | 270.3961 | 3.0003
11.0318 | 3.489 | 270.3882 | 3.0003
11.0315 | 3.489 | 270.3805 | 3.0003
11.0312 | 3.489 | 270.3733 | 3.0003
11.0309 | 3.489 | 270.3644 | 3.0003
11.0305 | 3.489 | 270.3554 | 3.0003
11.0302 | 3.489 | 270.349 | 3.0003
11.03 | 3.489 | 270.3429 | 3.0003
11.0296 | 3.489 | 270.3331 | 3.0003
11.0291 | 3.489 | 270.3219 | 3.0003
11.0289 | 3.489 | 270.3155 | 3.0003
11.0286 | 3.489 | 270.3086 | 3.0003
11.0284 | 3.489 | 270.305 | 3.0003
11.0281 | 3.489 | 270.2961 | 3.0003
11.0278 | 3.489 | 270.2901 | 3.0003
11.0275 | 3.489 | 270.2823 | 3.0003
11.0273 | 3.489 | 270.2762 | 3.0003
11.0269 | 3.489 | 270.2674 | 3.0003
11.0265 | 3.489 | 270.2582 | 3.0003
11.0262 | 3.489 | 270.2512 | 3.0003
11.0259 | 3.489 | 270.2433 | 3.0003
11.0256 | 3.489 | 270.2356 | 3.0003
11.0253 | 3.489 | 270.2284 | 3.0003
11.025 | 3.489 | 270.2197 | 3.0003
11.0247 | 3.489 | 270.2137 | 3.0003
11.0244 | 3.489 | 270.2065 | 3.0003
11.0242 | 3.489 | 270.2017 | 3.0003
11.024 | 3.489 | 270.1952 | 3.0003
11.0236 | 3.489 | 270.1866 | 3.0003
11.0232 | 3.489 | 270.1769 | 3.0003
11.023 | 3.489 | 270.1711 | 3.0003
11.0227 | 3.489 | 270.1653 | 3.0003
11.0224 | 3.489 | 270.1573 | 3.0003
11.0222 | 3.489 | 270.1525 | 3.0003
11.0219 | 3.489 | 270.1446 | 3.0003
11.0216 | 3.489 | 270.1368 | 3.0003
11.0213 | 3.489 | 270.1298 | 3.0003
11.021 | 3.489 | 270.1223 | 3.0003
11.0207 | 3.489 | 270.1157 | 3.0003
11.0205 | 3.489 | 270.1097 | 3.0003
11.0201 | 3.489 | 270.1017 | 3.0003
11.0199 | 3.489 | 270.0944 | 3.0003
11.0194 | 3.489 | 270.0842 | 3.0003
11.0192 | 3.489 | 270.0781 | 3.0003
11.019 | 3.489 | 270.0724 | 3.0003
11.0187 | 3.489 | 270.0666 | 3.0003
11.0185 | 3.489 | 270.0616 | 3.0003
11.0183 | 3.489 | 270.0566 | 3.0003
11.018 | 3.489 | 270.0485 | 3.0003
11.0177 | 3.489 | 270.0421 | 3.0003
11.0174 | 3.489 | 270.0347 | 3.0003
11.0172 | 3.489 | 270.0292 | 3.0003
11.017 | 3.489 | 270.0235 | 3.0003
11.0167 | 3.489 | 270.0181 | 3.0003
11.0165 | 3.489 | 270.0132 | 3.0003
11.0162 | 3.489 | 270.0056 | 3.0003
11.0159 | 3.489 | 269.9969 | 3.0003
11.0155 | 3.489 | 269.9889 | 3.0003
11.0152 | 3.489 | 269.9803 | 3.0003
11.015 | 3.489 | 269.975 | 3.0003
11.0148 | 3.489 | 269.971 | 3.0003
11.0146 | 3.489 | 269.9647 | 3.0003
11.0143 | 3.489 | 269.9583 | 3.0003
11.014 | 3.489 | 269.9508 | 3.0003
11.0138 | 3.489 | 269.9457 | 3.0003
11.0136 | 3.489 | 269.9405 | 3.0003
11.0133 | 3.489 | 269.9344 | 3.0003
11.0131 | 3.489 | 269.928 | 3.0003
11.0128 | 3.489 | 269.9219 | 3.0003
11.0125 | 3.489 | 269.914 | 3.0003
11.0123 | 3.489 | 269.9083 | 3.0003
11.012 | 3.489 | 269.9023 | 3.0003
11.0118 | 3.489 | 269.8975 | 3.0003
11.0115 | 3.489 | 269.8894 | 3.0003
11.0112 | 3.489 | 269.8824 | 3.0003
11.0109 | 3.489 | 269.8748 | 3.0003
11.0107 | 3.489 | 269.8689 | 3.0003
11.0104 | 3.489 | 269.8634 | 3.0003
11.0102 | 3.489 | 269.8578 | 3.0003
11.0099 | 3.489 | 269.8517 | 3.0003
11.0098 | 3.489 | 269.847 | 3.0003
11.0095 | 3.489 | 269.8401 | 3.0003
11.0092 | 3.489 | 269.8345 | 3.0003
11.0091 | 3.489 | 269.8303 | 3.0003
11.0088 | 3.489 | 269.8247 | 3.0003
11.0086 | 3.489 | 269.8177 | 3.0003
11.0083 | 3.489 | 269.8113 | 3.0003
11.008 | 3.489 | 269.8049 | 3.0003
11.0077 | 3.489 | 269.7968 | 3.0003
11.0075 | 3.489 | 269.7925 | 3.0003
11.0074 | 3.489 | 269.7889 | 3.0003
11.0071 | 3.489 | 269.7814 | 3.0003
11.0068 | 3.489 | 269.7754 | 3.0003
11.0067 | 3.489 | 269.7713 | 3.0003
11.0064 | 3.489 | 269.7645 | 3.0003
11.0061 | 3.489 | 269.7574 | 3.0003
11.0058 | 3.489 | 269.7505 | 3.0003
11.0056 | 3.489 | 269.7445 | 3.0003
11.0054 | 3.489 | 269.7407 | 3.0003
11.0052 | 3.489 | 269.7363 | 3.0003
11.0051 | 3.489 | 269.7318 | 3.0003
11.0048 | 3.489 | 269.7245 | 3.0003
11.0045 | 3.489 | 269.7176 | 3.0003
11.0043 | 3.489 | 269.7134 | 3.0003
11.0041 | 3.489 | 269.7089 | 3.0003
11.0039 | 3.489 | 269.704 | 3.0003
11.0037 | 3.489 | 269.6976 | 3.0003
11.0034 | 3.489 | 269.6919 | 3.0003
11.0032 | 3.489 | 269.6862 | 3.0003
11.0029 | 3.489 | 269.6787 | 3.0003
11.0027 | 3.489 | 269.6745 | 3.0003
11.0025 | 3.489 | 269.6698 | 3.0003
11.0023 | 3.489 | 269.6638 | 3.0003
11.0021 | 3.489 | 269.6593 | 3.0003
11.0019 | 3.489 | 269.6533 | 3.0003
11.0017 | 3.489 | 269.6484 | 3.0003
11.0015 | 3.489 | 269.6441 | 3.0003
11.0012 | 3.489 | 269.6369 | 3.0003
11.001 | 3.489 | 269.6317 | 3.0003
11.0007 | 3.489 | 269.6259 | 3.0003
11.0005 | 3.489 | 269.6195 | 3.0003
11.0003 | 3.489 | 269.6151 | 3.0003
11 | 3.489 | 269.6078 | 3.0003
10.9998 | 3.489 | 269.6026 | 3.0003
10.9996 | 3.489 | 269.5989 | 3.0003
10.9994 | 3.489 | 269.5938 | 3.0003
10.9993 | 3.489 | 269.5907 | 3.0003
10.9991 | 3.489 | 269.5851 | 3.0003
10.9987 | 3.489 | 269.5768 | 3.0003
10.9985 | 3.489 | 269.5715 | 3.0003
10.9983 | 3.489 | 269.5657 | 3.0003
10.998 | 3.489 | 269.5597 | 3.0003
10.9978 | 3.489 | 269.5543 | 3.0003
10.9976 | 3.489 | 269.5501 | 3.0003
10.9975 | 3.489 | 269.5475 | 3.0003
10.9973 | 3.489 | 269.5421 | 3.0003
10.9972 | 3.489 | 269.5382 | 3.0003
10.9971 | 3.489 | 269.5356 | 3.0003
10.997 | 3.489 | 269.5353 | 3.0003
10.9968 | 3.489 | 269.5295 | 3.0003
10.9966 | 3.489 | 269.5236 | 3.0003
10.9965 | 3.489 | 269.5222 | 3.0003
10.9963 | 3.4892 | 269.518 | 3.0005
10.9967 | 3.4895 | 269.527 | 3.0009
10.9993 | 3.4904 | 269.5902 | 3.002
11.0099 | 3.492 | 269.8514 | 3.0041
11.0314 | 3.4939 | 270.3775 | 3.0064
11.0582 | 3.4955 | 271.0352 | 3.0084
11.0844 | 3.4971 | 271.6769 | 3.0104
11.1085 | 3.4987 | 272.2684 | 3.0124
11.1311 | 3.5002 | 272.8207 | 3.0143
11.152 | 3.5018 | 273.3335 | 3.0163
11.1733 | 3.5036 | 273.8545 | 3.0185
11.1958 | 3.5054 | 274.4073 | 3.0207
11.2179 | 3.5071 | 274.9476 | 3.0229
11.2385 | 3.5088 | 275.4545 | 3.0251
11.258 | 3.5106 | 275.9313 | 3.0273
11.2763 | 3.5125 | 276.3802 | 3.0296
11.2927 | 3.514 | 276.7814 | 3.0315
11.3053 | 3.5155 | 277.0901 | 3.0334
11.3155 | 3.5171 | 277.3413 | 3.0354
11.3251 | 3.5187 | 277.5758 | 3.0374
11.3338 | 3.5204 | 277.7894 | 3.0395
11.3415 | 3.5221 | 277.9792 | 3.0417
11.3488 | 3.5239 | 278.1565 | 3.0439
11.3547 | 3.5256 | 278.3016 | 3.046
11.3585 | 3.5272 | 278.3936 | 3.048
11.3595 | 3.5286 | 278.4184 | 3.0498
11.3585 | 3.5301 | 278.3938 | 3.0517
11.3578 | 3.5318 | 278.3771 | 3.0538
11.3566 | 3.5336 | 278.347 | 3.056
11.3525 | 3.5354 | 278.247 | 3.0583
11.3474 | 3.5373 | 278.123 | 3.0607
11.3445 | 3.5391 | 278.0525 | 3.0629
11.3436 | 3.5407 | 278.03 | 3.0649
11.3427 | 3.542 | 278.0074 | 3.0665
11.3408 | 3.5434 | 277.9602 | 3.0683
11.34 | 3.5451 | 277.9407 | 3.0704
11.3419 | 3.5469 | 277.9874 | 3.0727
11.3452 | 3.5488 | 278.0678 | 3.075
11.3478 | 3.5506 | 278.1331 | 3.0772
11.3486 | 3.5522 | 278.1527 | 3.0793
11.3475 | 3.5538 | 278.1255 | 3.0813
11.3456 | 3.5553 | 278.0785 | 3.0831
11.343 | 3.5568 | 278.0145 | 3.085
11.3409 | 3.5585 | 277.9631 | 3.0872
11.3407 | 3.5604 | 277.9594 | 3.0895
11.3418 | 3.5621 | 277.9857 | 3.0917
11.3419 | 3.5638 | 277.9886 | 3.0938
11.3409 | 3.5655 | 277.9637 | 3.0959
11.3394 | 3.5672 | 277.9267 | 3.098
11.338 | 3.5689 | 277.892 | 3.1002
11.3364 | 3.5704 | 277.8529 | 3.102
11.3337 | 3.5719 | 277.7859 | 3.1039
11.3314 | 3.5736 | 277.7308 | 3.106
11.3304 | 3.5753 | 277.7064 | 3.1081
11.3297 | 3.5769 | 277.6895 | 3.1101
11.3291 | 3.5786 | 277.674 | 3.1123
11.3288 | 3.5803 | 277.6676 | 3.1144
11.3285 | 3.582 | 277.6599 | 3.1165
11.3281 | 3.5836 | 277.6505 | 3.1185
11.3265 | 3.585 | 277.6111 | 3.1203
11.3239 | 3.5866 | 277.5478 | 3.1223
11.3227 | 3.5884 | 277.5179 | 3.1245
11.3231 | 3.5901 | 277.5274 | 3.1267
11.324 | 3.592 | 277.5493 | 3.129
11.3253 | 3.5938 | 277.5805 | 3.1313
11.326 | 3.5956 | 277.5991 | 3.1335
11.3257 | 3.5972 | 277.5916 | 3.1355
11.3236 | 3.5986 | 277.5388 | 3.1373
11.32 | 3.6001 | 277.45 | 3.1392
11.3176 | 3.6019 | 277.391 | 3.1414
11.3176 | 3.6037 | 277.3933 | 3.1436
11.319 | 3.6054 | 277.4268 | 3.1458
11.3199 | 3.6071 | 277.4474 | 3.1479
11.3193 | 3.6087 | 277.4327 | 3.1499
11.3178 | 3.6104 | 277.3978 | 3.152
11.3166 | 3.612 | 277.3669 | 3.154
11.3151 | 3.6135 | 277.3298 | 3.1559
11.3141 | 3.6152 | 277.3052 | 3.1581
11.3145 | 3.617 | 277.317 | 3.1603
11.3154 | 3.6187 | 277.3394 | 3.1623
11.3156 | 3.6204 | 277.3434 | 3.1645
11.3153 | 3.6221 | 277.3366 | 3.1666
11.3152 | 3.6239 | 277.3338 | 3.1689
11.3158 | 3.6256 | 277.3468 | 3.171
11.3153 | 3.6271 | 277.3355 | 3.1729
11.3131 | 3.6286 | 277.2808 | 3.1748
11.3112 | 3.6303 | 277.2358 | 3.1769
11.3106 | 3.6319 | 277.2202 | 3.1789
11.3106 | 3.6336 | 277.2198 | 3.181
11.3114 | 3.6354 | 277.2394 | 3.1833
11.3128 | 3.6372 | 277.2744 | 3.1855
11.314 | 3.639 | 277.3037 | 3.1877
11.3137 | 3.6404 | 277.2958 | 3.1895
11.3112 | 3.6419 | 277.2364 | 3.1913
11.3086 | 3.6435 | 277.1718 | 3.1933
11.3079 | 3.6452 | 277.1546 | 3.1955
11.3091 | 3.647 | 277.1827 | 3.1977
11.311 | 3.6489 | 277.2312 | 3.2001
11.3132 | 3.6507 | 277.2849 | 3.2024
11.3141 | 3.6524 | 277.3065 | 3.2045
11.3129 | 3.6538 | 277.2777 | 3.2063
11.3097 | 3.6551 | 277.1996 | 3.2079
11.3063 | 3.6566 | 277.1156 | 3.2098
11.3051 | 3.6584 | 277.0866 | 3.212
11.3067 | 3.6602 | 277.1241 | 3.2142
11.3092 | 3.662 | 277.1864 | 3.2165
11.3111 | 3.6637 | 277.2333 | 3.2187
11.3113 | 3.6653 | 277.2385 | 3.2206
11.31 | 3.6668 | 277.2054 | 3.2226
11.3084 | 3.6683 | 277.1665 | 3.2244
11.3067 | 3.6698 | 277.1241 | 3.2263
11.306 | 3.6716 | 277.1083 | 3.2285
11.3076 | 3.6735 | 277.1482 | 3.2309
11.3101 | 3.6753 | 277.2086 | 3.2331
11.3117 | 3.677 | 277.2484 | 3.2353
11.3123 | 3.6787 | 277.2617 | 3.2374
11.3121 | 3.6805 | 277.2577 | 3.2396
11.312 | 3.6821 | 277.2546 | 3.2416
11.3108 | 3.6836 | 277.2261 | 3.2435
11.309 | 3.6853 | 277.1803 | 3.2456
11.3084 | 3.687 | 277.1657 | 3.2477
11.3089 | 3.6887 | 277.1787 | 3.2499
11.3095 | 3.6904 | 277.1944 | 3.252
11.3099 | 3.6921 | 277.2044 | 3.2541
11.3102 | 3.6938 | 277.2113 | 3.2562
11.3102 | 3.6955 | 277.2116 | 3.2583
11.3098 | 3.6969 | 277.2021 | 3.2602
11.3083 | 3.6985 | 277.1653 | 3.2621
11.3073 | 3.7002 | 277.1391 | 3.2642
11.308 | 3.702 | 277.1564 | 3.2665
11.3095 | 3.7037 | 277.1928 | 3.2686
11.3109 | 3.7055 | 277.2276 | 3.2709
11.312 | 3.7072 | 277.2553 | 3.2731
11.3126 | 3.7089 | 277.2696 | 3.2752
11.3122 | 3.7104 | 277.2599 | 3.277
11.3099 | 3.7118 | 277.204 | 3.2788
11.3076 | 3.7135 | 277.1467 | 3.2809
11.3074 | 3.7153 | 277.143 | 3.2831
11.3091 | 3.717 | 277.1849 | 3.2853
11.3109 | 3.7188 | 277.2286 | 3.2875
11.3121 | 3.7204 | 277.2564 | 3.2896
11.3121 | 3.7221 | 277.2585 | 3.2916
11.3119 | 3.7237 | 277.2527 | 3.2937
11.3112 | 3.7252 | 277.2358 | 3.2956
11.3099 | 3.7269 | 277.2032 | 3.2976
11.3097 | 3.7286 | 277.1981 | 3.2998
11.3108 | 3.7303 | 277.2243 | 3.3019
11.3117 | 3.732 | 277.2476 | 3.304
11.3122 | 3.7337 | 277.2596 | 3.3062
11.3127 | 3.7355 | 277.2714 | 3.3084
11.3134 | 3.7373 | 277.2885 | 3.3106
11.314 | 3.7388 | 277.3042 | 3.3125
11.3127 | 3.7403 | 277.2714 | 3.3143
11.3107 | 3.7418 | 277.2233 | 3.3163
11.3099 | 3.7435 | 277.2032 | 3.3183
11.3101 | 3.7451 | 277.2076 | 3.3204
11.3106 | 3.7468 | 277.2213 | 3.3225
11.3119 | 3.7486 | 277.2525 | 3.3248
11.3135 | 3.7504 | 277.2906 | 3.327
11.3146 | 3.752 | 277.3175 | 3.329
11.3139 | 3.7534 | 277.3013 | 3.3307
11.3114 | 3.7548 | 277.2407 | 3.3326
11.31 | 3.7565 | 277.2063 | 3.3347
11.3109 | 3.7583 | 277.2291 | 3.3369
11.3133 | 3.7602 | 277.2872 | 3.3393
11.3163 | 3.7622 | 277.3609 | 3.3417
11.3191 | 3.764 | 277.4301 | 3.344
11.3202 | 3.7656 | 277.4561 | 3.3461
11.3187 | 3.767 | 277.4182 | 3.3478
11.315 | 3.7684 | 277.3291 | 3.3495
11.3124 | 3.7701 | 277.2644 | 3.3517
11.3126 | 3.7719 | 277.2706 | 3.3539
11.3149 | 3.7738 | 277.3271 | 3.3562
11.3174 | 3.7755 | 277.3866 | 3.3584
11.3184 | 3.7771 | 277.4126 | 3.3604
11.3176 | 3.7787 | 277.3912 | 3.3624
11.3162 | 3.7802 | 277.3589 | 3.3643
11.3148 | 3.7817 | 277.3235 | 3.3662
11.3137 | 3.7834 | 277.2968 | 3.3682
11.3145 | 3.7852 | 277.3169 | 3.3706
11.317 | 3.787 | 277.3763 | 3.3728
11.3188 | 3.7887 | 277.4211 | 3.3749
11.3195 | 3.7904 | 277.4387 | 3.3771
11.3197 | 3.7921 | 277.4435 | 3.3792
11.3199 | 3.7939 | 277.4495 | 3.3814
11.3197 | 3.7954 | 277.4442 | 3.3832
11.3182 | 3.7969 | 277.4075 | 3.3851
11.3171 | 3.7986 | 277.379 | 3.3873
11.3173 | 3.8003 | 277.3857 | 3.3894
11.3182 | 3.8019 | 277.4066 | 3.3914
11.3189 | 3.8037 | 277.4243 | 3.3936
11.3198 | 3.8054 | 277.4463 | 3.3958
11.3207 | 3.8072 | 277.4679 | 3.398
11.3215 | 3.8087 | 277.4882 | 3.3999
11.3207 | 3.8102 | 277.4679 | 3.4018
11.3191 | 3.8119 | 277.4299 | 3.4038
11.3188 | 3.8136 | 277.4223 | 3.406
11.3199 | 3.8154 | 277.4485 | 3.4082
11.3216 | 3.8172 | 277.4902 | 3.4105
11.3235 | 3.819 | 277.536 | 3.4127
11.3247 | 3.8207 | 277.5653 | 3.4149
11.3247 | 3.8223 | 277.5673 | 3.4169
11.3232 | 3.8236 | 277.5293 | 3.4186
11.3204 | 3.8251 | 277.4598 | 3.4204
11.3189 | 3.8269 | 277.4238 | 3.4226
11.32 | 3.8286 | 277.451 | 3.4248
11.3221 | 3.8303 | 277.502 | 3.4269
11.3235 | 3.832 | 277.5378 | 3.4291
11.324 | 3.8336 | 277.5485 | 3.431
11.3235 | 3.8352 | 277.5379 | 3.433
11.3231 | 3.8368 | 277.528 | 3.435
11.3225 | 3.8383 | 277.5117 | 3.4369
11.322 | 3.84 | 277.4994 | 3.4391
11.3233 | 3.8419 | 277.5312 | 3.4413
11.3255 | 3.8436 | 277.5853 | 3.4435
11.3267 | 3.8453 | 277.6158 | 3.4456
11.3275 | 3.847 | 277.6347 | 3.4478
11.3282 | 3.8489 | 277.6508 | 3.4501
11.3293 | 3.8506 | 277.6782 | 3.4522
11.3292 | 3.8521 | 277.6767 | 3.4541
11.3274 | 3.8537 | 277.6324 | 3.4561
11.3259 | 3.8553 | 277.5966 | 3.4581
11.3257 | 3.8569 | 277.59 | 3.4602
11.3259 | 3.8586 | 277.5951 | 3.4623
11.3268 | 3.8604 | 277.6165 | 3.4645
11.3282 | 3.8622 | 277.6521 | 3.4667
11.3293 | 3.8639 | 277.6784 | 3.4688
11.3293 | 3.8653 | 277.6794 | 3.4707
11.3276 | 3.8668 | 277.6367 | 3.4725
11.3258 | 3.8684 | 277.5924 | 3.4745
11.3256 | 3.8701 | 277.589 | 3.4766
11.3273 | 3.8719 | 277.6292 | 3.4789
11.3297 | 3.8738 | 277.6883 | 3.4813
11.3324 | 3.8756 | 277.7545 | 3.4835
11.3338 | 3.8773 | 277.788 | 3.4857
11.3337 | 3.8788 | 277.7856 | 3.4876
11.3314 | 3.8802 | 277.7306 | 3.4892
11.3283 | 3.8817 | 277.6552 | 3.4912
11.3275 | 3.8835 | 277.6354 | 3.4934
11.3295 | 3.8854 | 277.684 | 3.4958
11.3324 | 3.8872 | 277.7547 | 3.498
11.3344 | 3.8889 | 277.803 | 3.5001
11.3345 | 3.8905 | 277.8076 | 3.5021
11.3336 | 3.8921 | 277.7846 | 3.5041
11.3323 | 3.8935 | 277.7513 | 3.5059
11.3309 | 3.8951 | 277.7185 | 3.5079
11.3308 | 3.8969 | 277.7164 | 3.5102
11.3328 | 3.8988 | 277.7646 | 3.5125
11.3349 | 3.9005 | 277.8171 | 3.5146
11.3359 | 3.9022 | 277.8409 | 3.5167
11.3362 | 3.9039 | 277.8481 | 3.5188
11.3363 | 3.9056 | 277.851 | 3.521
11.3365 | 3.9072 | 277.8548 | 3.523
11.3356 | 3.9086 | 277.8344 | 3.5248
11.3341 | 3.9102 | 277.7975 | 3.5268
11.3337 | 3.9119 | 277.7874 | 3.5289
11.3342 | 3.9135 | 277.7981 | 3.5309
11.3346 | 3.9152 | 277.8098 | 3.533
11.3356 | 3.9169 | 277.8338 | 3.5352
11.3368 | 3.9186 | 277.8625 | 3.5373
11.3378 | 3.9203 | 277.8862 | 3.5394
11.338 | 3.9218 | 277.891 | 3.5413
11.3366 | 3.9233 | 277.8584 | 3.5432
11.3354 | 3.925 | 277.8281 | 3.5452
11.3358 | 3.9267 | 277.8381 | 3.5474
11.3374 | 3.9285 | 277.8772 | 3.5497
11.3396 | 3.9304 | 277.9305 | 3.552
11.3418 | 3.9322 | 277.9863 | 3.5543
11.3431 | 3.9339 | 278.0168 | 3.5564
11.3429 | 3.9354 | 278.0112 | 3.5583
11.3405 | 3.9368 | 277.9533 | 3.5601
11.3379 | 3.9385 | 277.8909 | 3.5621
11.3377 | 3.9403 | 277.8858 | 3.5644
11.3398 | 3.9421 | 277.9371 | 3.5666
11.3419 | 3.9438 | 277.9884 | 3.5688
11.3431 | 3.9454 | 278.0169 | 3.5708
11.3428 | 3.9471 | 278.0103 | 3.5728
11.3422 | 3.9487 | 277.9946 | 3.5749
11.3416 | 3.9502 | 277.9795 | 3.5768
11.3407 | 3.9518 | 277.9581 | 3.5788
11.341 | 3.9536 | 277.9659 | 3.5811
11.3426 | 3.9554 | 278.0051 | 3.5832
11.3438 | 3.957 | 278.0331 | 3.5853
11.3443 | 3.9587 | 278.0459 | 3.5874
11.3447 | 3.9605 | 278.057 | 3.5896
11.3455 | 3.9623 | 278.0763 | 3.5918
11.3464 | 3.9638 | 278.0988 | 3.5938
11.3455 | 3.9653 | 278.0759 | 3.5957
11.3439 | 3.9669 | 278.0378 | 3.5977
11.3434 | 3.9686 | 278.0234 | 3.5997
11.3436 | 3.9702 | 278.0299 | 3.6017
11.3443 | 3.972 | 278.0462 | 3.604
11.3458 | 3.9738 | 278.0838 | 3.6062
11.3477 | 3.9755 | 278.1299 | 3.6084
11.349 | 3.9772 | 278.1625 | 3.6105
11.3483 | 3.9786 | 278.145 | 3.6123
11.346 | 3.9801 | 278.0883 | 3.6142
11.3446 | 3.9818 | 278.0533 | 3.6163
11.3452 | 3.9836 | 278.0687 | 3.6185
11.3472 | 3.9854 | 278.1165 | 3.6208
11.3497 | 3.9873 | 278.1788 | 3.6231
11.3517 | 3.989 | 278.2271 | 3.6253
11.3521 | 3.9906 | 278.2386 | 3.6273
11.3508 | 3.992 | 278.2065 | 3.629
11.3478 | 3.9934 | 278.1312 | 3.6308
11.3455 | 3.995 | 278.0752 | 3.6328
11.3459 | 3.9968 | 278.0868 | 3.6351
11.3484 | 3.9986 | 278.1472 | 3.6373
11.3509 | 4.0004 | 278.2094 | 3.6395
11.3523 | 4.002 | 278.2415 | 3.6416
11.3518 | 4.0036 | 278.2314 | 3.6435
11.3509 | 4.0052 | 278.2082 | 3.6455
11.3498 | 4.0066 | 278.1802 | 3.6473
11.3487 | 4.0083 | 278.1539 | 3.6494
11.3495 | 4.0102 | 278.1735 | 3.6517
11.3521 | 4.012 | 278.2369 | 3.654
11.3542 | 4.0137 | 278.2896 | 3.6561
11.3553 | 4.0154 | 278.3153 | 3.6583
11.3557 | 4.0171 | 278.3252 | 3.6604
11.3561 | 4.0189 | 278.3349 | 3.6626
11.3562 | 4.0204 | 278.3371 | 3.6645
11.3548 | 4.0219 | 278.3044 | 3.6664
11.3536 | 4.0236 | 278.2751 | 3.6686
11.3538 | 4.0253 | 278.2791 | 3.6707
11.3545 | 4.027 | 278.2953 | 3.6727
11.3551 | 4.0287 | 278.3123 | 3.6749
11.3559 | 4.0304 | 278.3309 | 3.677
11.3565 | 4.032 | 278.3468 | 3.6791
11.357 | 4.0336 | 278.3578 | 3.6811
11.3562 | 4.0351 | 278.338 | 3.6829
11.3548 | 4.0367 | 278.3039 | 3.6849
11.3548 | 4.0385 | 278.3034 | 3.6871
11.3562 | 4.0402 | 278.3384 | 3.6893
11.358 | 4.042 | 278.3812 | 3.6915
11.3598 | 4.0438 | 278.427 | 3.6938
11.361 | 4.0455 | 278.4569 | 3.6959
11.3615 | 4.0472 | 278.4669 | 3.698
11.3603 | 4.0485 | 278.438 | 3.6997
11.3577 | 4.0501 | 278.3751 | 3.7016
11.3564 | 4.0518 | 278.344 | 3.7038
11.3575 | 4.0536 | 278.3707 | 3.706
11.3595 | 4.0553 | 278.4192 | 3.7082
11.3612 | 4.0571 | 278.4599 | 3.7104
11.362 | 4.0587 | 278.4792 | 3.7124
11.362 | 4.0604 | 278.4793 | 3.7145
11.3617 | 4.062 | 278.4724 | 3.7165
11.3607 | 4.0635 | 278.4484 | 3.7184
11.3602 | 4.0652 | 278.4357 | 3.7206
11.361 | 4.067 | 278.4548 | 3.7228
11.3622 | 4.0687 | 278.4861 | 3.7249
11.363 | 4.0704 | 278.5057 | 3.727
11.3636 | 4.0721 | 278.5194 | 3.7291
11.3643 | 4.0739 | 278.5366 | 3.7314
11.3652 | 4.0756 | 278.5597 | 3.7335
11.365 | 4.077 | 278.5551 | 3.7353
11.3631 | 4.0785 | 278.508 | 3.7372
11.3616 | 4.0801 | 278.4696 | 3.7392
11.3614 | 4.0817 | 278.4646 | 3.7412
11.3619 | 4.0834 | 278.4776 | 3.7432
11.3631 | 4.0852 | 278.5079 | 3.7455
11.3651 | 4.0869 | 278.5552 | 3.7477
11.3668 | 4.0887 | 278.5985 | 3.7499
11.3675 | 4.0902 | 278.6152 | 3.7517
11.366 | 4.0916 | 278.5779 | 3.7535
11.3638 | 4.0931 | 278.5249 | 3.7555
11.3635 | 4.0949 | 278.5176 | 3.7576
11.3652 | 4.0967 | 278.5579 | 3.7599
11.3677 | 4.0986 | 278.6201 | 3.7623
11.3705 | 4.1005 | 278.6891 | 3.7646
11.3726 | 4.1022 | 278.74 | 3.7668
11.3729 | 4.1037 | 278.7466 | 3.7687
11.3703 | 4.1051 | 278.6843 | 3.7703
11.3669 | 4.1066 | 278.5999 | 3.7723
11.3655 | 4.1084 | 278.5669 | 3.7745
11.3671 | 4.1102 | 278.6048 | 3.7768
11.3699 | 4.112 | 278.6743 | 3.7791
11.3723 | 4.1138 | 278.7323 | 3.7812
11.3728 | 4.1153 | 278.744 | 3.7832
11.3716 | 4.1169 | 278.7156 | 3.7852
11.3704 | 4.1184 | 278.6853 | 3.787
11.3689 | 4.12 | 278.6506 | 3.789
11.3689 | 4.1218 | 278.6504 | 3.7913
11.3712 | 4.1237 | 278.7051 | 3.7936
11.3737 | 4.1254 | 278.768 | 3.7958
11.375 | 4.1272 | 278.8002 | 3.798
11.3754 | 4.1289 | 278.8076 | 3.8001
11.3751 | 4.1306 | 278.801 | 3.8023
11.375 | 4.1322 | 278.7994 | 3.8043
11.374 | 4.1337 | 278.7749 | 3.8061
11.3723 | 4.1353 | 278.7332 | 3.8081
11.3721 | 4.137 | 278.729 | 3.8103
11.3731 | 4.1387 | 278.7534 | 3.8124
11.374 | 4.1404 | 278.7754 | 3.8145
11.375 | 4.1421 | 278.7986 | 3.8167
11.3758 | 4.1439 | 278.8187 | 3.8189
11.3767 | 4.1455 | 278.8409 | 3.8209
11.3765 | 4.147 | 278.8355 | 3.8228
11.3749 | 4.1486 | 278.7966 | 3.8247
11.3739 | 4.1503 | 278.7725 | 3.8268
11.3745 | 4.152 | 278.7874 | 3.829
11.3761 | 4.1538 | 278.8256 | 3.8312
11.3779 | 4.1556 | 278.8705 | 3.8335
11.3795 | 4.1573 | 278.9097 | 3.8356
11.3801 | 4.159 | 278.9243 | 3.8377
11.3795 | 4.1604 | 278.9105 | 3.8395
11.3773 | 4.1618 | 278.8548 | 3.8413
11.3751 | 4.1635 | 278.8008 | 3.8434
11.3752 | 4.1652 | 278.8038 | 3.8456
11.3771 | 4.167 | 278.8495 | 3.8477
11.3788 | 4.1687 | 278.8928 | 3.8499
11.3799 | 4.1703 | 278.9189 | 3.8519
11.3799 | 4.1719 | 278.9191 | 3.8539
11.3794 | 4.1736 | 278.9059 | 3.856
11.379 | 4.1751 | 278.8968 | 3.8579
11.3782 | 4.1767 | 278.8767 | 3.8599
11.3783 | 4.1785 | 278.8803 | 3.8621
11.3799 | 4.1802 | 278.9202 | 3.8643
11.3814 | 4.1819 | 278.9566 | 3.8664
11.3824 | 4.1837 | 278.9793 | 3.8686
11.3832 | 4.1854 | 278.9997 | 3.8708
11.3844 | 4.1873 | 279.0286 | 3.8732
11.3856 | 4.1889 | 279.0582 | 3.8752
11.3847 | 4.1904 | 279.0376 | 3.877
11.3829 | 4.192 | 278.9938 | 3.8791
11.3819 | 4.1937 | 278.968 | 3.8811
11.3817 | 4.1953 | 278.9629 | 3.8831
11.382 | 4.197 | 278.9698 | 3.8853
11.3832 | 4.1988 | 279.0007 | 3.8875
11.3848 | 4.2006 | 279.0383 | 3.8897
11.3859 | 4.2022 | 279.0654 | 3.8917
11.3852 | 4.2036 | 279.05 | 3.8935
11.3831 | 4.2051 | 278.9986 | 3.8954
11.3819 | 4.2068 | 278.9679 | 3.8975
11.3826 | 4.2085 | 278.9865 | 3.8996
11.3847 | 4.2103 | 279.0375 | 3.9019
11.3874 | 4.2122 | 279.1039 | 3.9043
11.39 | 4.214 | 279.1662 | 3.9065
11.3909 | 4.2156 | 279.1891 | 3.9086
11.3895 | 4.217 | 279.1555 | 3.9102
11.3862 | 4.2184 | 279.073 | 3.912
11.3837 | 4.22 | 279.0131 | 3.9141
11.3843 | 4.2219 | 279.0261 | 3.9163
11.3868 | 4.2237 | 279.0894 | 3.9186
11.3896 | 4.2255 | 279.1575 | 3.9209
11.3914 | 4.2271 | 279.2008 | 3.9229
11.3912 | 4.2288 | 279.1968 | 3.925
11.3903 | 4.2303 | 279.1733 | 3.9269
11.3887 | 4.2318 | 279.1357 | 3.9287
11.3876 | 4.2335 | 279.1086 | 3.9309
11.3886 | 4.2353 | 279.1317 | 3.9332
11.3907 | 4.2371 | 279.185 | 3.9354
11.3924 | 4.2388 | 279.2267 | 3.9375
11.3932 | 4.2405 | 279.2445 | 3.9396
11.3933 | 4.2422 | 279.2468 | 3.9418
11.3933 | 4.2439 | 279.2474 | 3.9439
11.3931 | 4.2454 | 279.243 | 3.9457
11.3917 | 4.2469 | 279.2093 | 3.9477
11.3906 | 4.2486 | 279.1803 | 3.9498
11.3907 | 4.2503 | 279.1848 | 3.9518
11.3914 | 4.2519 | 279.2003 | 3.9539
11.3921 | 4.2536 | 279.217 | 3.9561
11.393 | 4.2553 | 279.2393 | 3.9582
11.3938 | 4.257 | 279.2599 | 3.9603
11.3945 | 4.2586 | 279.276 | 3.9623
11.3938 | 4.26 | 279.2603 | 3.9641
11.3922 | 4.2616 | 279.2198 | 3.9661
11.3918 | 4.2634 | 279.212 | 3.9682
11.3934 | 4.2652 | 279.249 | 3.9705
11.3955 | 4.267 | 279.3027 | 3.9728
11.3978 | 4.2688 | 279.3579 | 3.9751
11.3996 | 4.2706 | 279.4009 | 3.9772
11.4001 | 4.2722 | 279.4149 | 3.9793
11.3988 | 4.2736 | 279.3813 | 3.981
11.396 | 4.2751 | 279.3131 | 3.9829
11.3946 | 4.2769 | 279.2796 | 3.9851
11.3959 | 4.2787 | 279.3112 | 3.9873
11.3982 | 4.2804 | 279.3668 | 3.9895
11.3998 | 4.2821 | 279.4073 | 3.9916
11.4001 | 4.2837 | 279.4137 | 3.9936
11.3995 | 4.2853 | 279.4 | 3.9957
11.399 | 4.2869 | 279.3872 | 3.9976
11.3982 | 4.2885 | 279.3665 | 3.9996
11.3978 | 4.2902 | 279.3582 | 4.0018
11.3989 | 4.292 | 279.3859 | 4.004
11.4005 | 4.2936 | 279.4231 | 4.006
11.4011 | 4.2953 | 279.4376 | 4.0081
11.4015 | 4.297 | 279.4483 | 4.0103
11.402 | 4.2988 | 279.4616 | 4.0125
11.403 | 4.3005 | 279.4852 | 4.0147
11.4032 | 4.302 | 279.4892 | 4.0165
11.4016 | 4.3036 | 279.4517 | 4.0185
11.4004 | 4.3052 | 279.4223 | 4.0205
11.4003 | 4.3068 | 279.42 | 4.0226
11.4007 | 4.3085 | 279.4278 | 4.0247
11.4017 | 4.3103 | 279.4526 | 4.0269
11.4034 | 4.3121 | 279.4959 | 4.0292
11.4051 | 4.3139 | 279.5373 | 4.0314
11.4056 | 4.3154 | 279.55 | 4.0333
11.404 | 4.3169 | 279.5108 | 4.0351
11.4021 | 4.3185 | 279.4622 | 4.0371
11.4017 | 4.3202 | 279.4544 | 4.0392
11.4029 | 4.322 | 279.4829 | 4.0415
11.405 | 4.3239 | 279.5352 | 4.0438
11.4076 | 4.3257 | 279.5981 | 4.0461
11.4092 | 4.3274 | 279.6369 | 4.0483
11.4091 | 4.3289 | 279.6342 | 4.0501
11.4066 | 4.3302 | 279.5728 | 4.0518
11.4033 | 4.3317 | 279.4937 | 4.0537
11.4022 | 4.3334 | 279.4651 | 4.0558
11.4036 | 4.3352 | 279.5012 | 4.0581
11.4061 | 4.337 | 279.5605 | 4.0603
11.4082 | 4.3387 | 279.6119 | 4.0624
11.4086 | 4.3403 | 279.6236 | 4.0644
11.408 | 4.3419 | 279.6084 | 4.0664
11.4072 | 4.3433 | 279.5871 | 4.0682
11.4057 | 4.3448 | 279.5513 | 4.0701
11.4051 | 4.3466 | 279.5359 | 4.0723
11.4068 | 4.3485 | 279.5782 | 4.0746
11.4094 | 4.3502 | 279.6424 | 4.0768
11.4114 | 4.352 | 279.6916 | 4.079
11.4127 | 4.3538 | 279.7239 | 4.0812
11.4135 | 4.3555 | 279.7419 | 4.0834
11.4139 | 4.3572 | 279.752 | 4.0855
11.4128 | 4.3586 | 279.7262 | 4.0873
11.4109 | 4.3603 | 279.6792 | 4.0894
11.4102 | 4.362 | 279.6618 | 4.0915
11.4106 | 4.3637 | 279.6724 | 4.0936
11.4112 | 4.3654 | 279.6855 | 4.0957
11.4119 | 4.3671 | 279.7043 | 4.0979
11.4126 | 4.3688 | 279.7216 | 4.1
11.4132 | 4.3704 | 279.7352 | 4.1021
11.413 | 4.3719 | 279.7313 | 4.1039
11.4115 | 4.3734 | 279.6945 | 4.1058
11.4104 | 4.3751 | 279.6674 | 4.1079
11.4111 | 4.3769 | 279.6828 | 4.1101
11.4127 | 4.3786 | 279.7237 | 4.1123
11.4146 | 4.3805 | 279.7687 | 4.1146
11.416 | 4.3822 | 279.8046 | 4.1168
11.4169 | 4.3839 | 279.8269 | 4.1189
11.4168 | 4.3854 | 279.8227 | 4.1207
11.4147 | 4.3868 | 279.7714 | 4.1225
11.4125 | 4.3884 | 279.7175 | 4.1246
11.4126 | 4.3903 | 279.7194 | 4.1268
11.4147 | 4.392 | 279.7716 | 4.129
11.4167 | 4.3938 | 279.8223 | 4.1312
11.418 | 4.3954 | 279.8533 | 4.1333
11.418 | 4.397 | 279.8525 | 4.1353
11.4175 | 4.3987 | 279.84 | 4.1373
11.4168 | 4.4002 | 279.8225 | 4.1392
11.4157 | 4.4018 | 279.7961 | 4.1413
11.4158 | 4.4036 | 279.7984 | 4.1435
11.4173 | 4.4053 | 279.837 | 4.1457
11.4189 | 4.407 | 279.8748 | 4.1477
11.4195 | 4.4087 | 279.8902 | 4.1499
11.4198 | 4.4104 | 279.898 | 4.152
11.4205 | 4.4122 | 279.9138 | 4.1542
11.4212 | 4.4137 | 279.9315 | 4.1562
11.4203 | 4.4152 | 279.9084 | 4.158
11.4187 | 4.4168 | 279.8699 | 4.16
11.418 | 4.4184 | 279.8536 | 4.1621
11.4183 | 4.4201 | 279.8597 | 4.1641
11.4188 | 4.4218 | 279.8734 | 4.1663
11.4202 | 4.4236 | 279.907 | 4.1685
11.4218 | 4.4253 | 279.9465 | 4.1707
11.423 | 4.427 | 279.9751 | 4.1728
11.4227 | 4.4284 | 279.9692 | 4.1745
11.4206 | 4.4299 | 279.917 | 4.1764
11.4191 | 4.4316 | 279.8794 | 4.1785
11.4196 | 4.4334 | 279.8923 | 4.1807
11.4217 | 4.4352 | 279.9427 | 4.183
11.4246 | 4.4372 | 280.0136 | 4.1855
11.4272 | 4.439 | 280.0786 | 4.1877
11.4284 | 4.4406 | 280.1082 | 4.1898
11.4274 | 4.442 | 280.0829 | 4.1915
11.4242 | 4.4435 | 280.0041 | 4.1934
11.4217 | 4.4452 | 279.9427 | 4.1955
11.4218 | 4.447 | 279.9471 | 4.1977
11.4241 | 4.4488 | 280.0024 | 4.2
11.4265 | 4.4506 | 280.062 | 4.2022
11.4276 | 4.4522 | 280.0889 | 4.2042
11.427 | 4.4538 | 280.0734 | 4.2062
11.4257 | 4.4553 | 280.0428 | 4.2081
11.4243 | 4.4568 | 280.0076 | 4.21
11.4231 | 4.4584 | 279.9789 | 4.212
11.4239 | 4.4603 | 279.9977 | 4.2143
11.4262 | 4.462 | 280.0544 | 4.2165
11.428 | 4.4637 | 280.0975 | 4.2187
11.4287 | 4.4654 | 280.1158 | 4.2208
11.4291 | 4.4671 | 280.124 | 4.2229
11.4295 | 4.4688 | 280.1349 | 4.2251
11.4295 | 4.4703 | 280.1343 | 4.2269
11.428 | 4.4718 | 280.097 | 4.2288
11.4269 | 4.4736 | 280.0716 | 4.231
11.4274 | 4.4752 | 280.0835 | 4.2331
11.4283 | 4.4769 | 280.1051 | 4.2352
11.4292 | 4.4787 | 280.1281 | 4.2374
11.4304 | 4.4804 | 280.1561 | 4.2395
11.4314 | 4.4822 | 280.182 | 4.2417
11.4321 | 4.4837 | 280.1995 | 4.2437
11.4312 | 4.4852 | 280.1774 | 4.2455
11.4296 | 4.4869 | 280.1382 | 4.2476
11.4292 | 4.4886 | 280.1263 | 4.2497
11.43 | 4.4903 | 280.146 | 4.2519
11.4317 | 4.4922 | 280.1882 | 4.2542
11.4336 | 4.4939 | 280.2359 | 4.2564
11.4346 | 4.4956 | 280.2601 | 4.2586
11.4346 | 4.4972 | 280.2598 | 4.2606
11.4332 | 4.4986 | 280.2257 | 4.2623
11.4304 | 4.5001 | 280.1572 | 4.2642
11.4289 | 4.5018 | 280.1199 | 4.2663
11.4298 | 4.5036 | 280.1431 | 4.2685
11.4319 | 4.5053 | 280.1936 | 4.2707
11.4335 | 4.507 | 280.2328 | 4.2728
11.4343 | 4.5086 | 280.2519 | 4.2748
11.434 | 4.5103 | 280.2453 | 4.2768
11.4337 | 4.5118 | 280.2384 | 4.2788
11.4329 | 4.5133 | 280.2183 | 4.2807
11.4321 | 4.5151 | 280.1987 | 4.2828
11.4332 | 4.5169 | 280.2255 | 4.2851
11.4352 | 4.5186 | 280.2754 | 4.2872
11.4365 | 4.5203 | 280.3064 | 4.2894
11.4373 | 4.522 | 280.3268 | 4.2916
11.4381 | 4.5239 | 280.3462 | 4.2938
11.4393 | 4.5256 | 280.3762 | 4.296
11.4393 | 4.5271 | 280.3749 | 4.2978
11.4376 | 4.5286 | 280.3328 | 4.2998
11.4363 | 4.5303 | 280.3003 | 4.3019
11.4359 | 4.5319 | 280.2916 | 4.3039
11.4361 | 4.5336 | 280.2975 | 4.306
11.437 | 4.5354 | 280.3189 | 4.3082
11.4386 | 4.5371 | 280.3572 | 4.3104
11.4397 | 4.5388 | 280.3851 | 4.3125
11.4399 | 4.5403 | 280.389 | 4.3144
11.4385 | 4.5418 | 280.3545 | 4.3162
11.4368 | 4.5434 | 280.3125 | 4.3182
11.4365 | 4.5451 | 280.3054 | 4.3204
11.4379 | 4.5469 | 280.3402 | 4.3226
11.4401 | 4.5488 | 280.3947 | 4.325
11.4427 | 4.5506 | 280.458 | 4.3273
11.444 | 4.5523 | 280.4906 | 4.3294
11.4439 | 4.5538 | 280.4879 | 4.3313
11.4417 | 4.5551 | 280.4329 | 4.3329
11.4384 | 4.5567 | 280.354 | 4.3349
11.4375 | 4.5585 | 280.3305 | 4.3371
11.4394 | 4.5603 | 280.3777 | 4.3395
11.4423 | 4.5622 | 280.4484 | 4.3417
11.4442 | 4.5638 | 280.4961 | 4.3438
11.4444 | 4.5655 | 280.4999 | 4.3458
11.4436 | 4.567 | 280.4804 | 4.3478
11.4424 | 4.5685 | 280.4514 | 4.3497
11.4411 | 4.5701 | 280.4186 | 4.3517
11.441 | 4.5719 | 280.4158 | 4.3539
11.4428 | 4.5738 | 280.4618 | 4.3562
11.445 | 4.5755 | 280.5135 | 4.3584
11.4458 | 4.5772 | 280.5347 | 4.3605
11.446 | 4.5789 | 280.5391 | 4.3626
11.446 | 4.5806 | 280.5399 | 4.3648
11.4463 | 4.5822 | 280.5464 | 4.3667
11.4454 | 4.5837 | 280.5249 | 4.3686
11.4439 | 4.5853 | 280.4887 | 4.3706
11.4435 | 4.5869 | 280.4785 | 4.3727
11.4441 | 4.5885 | 280.4915 | 4.3747
11.4445 | 4.5902 | 280.5028 | 4.3768
11.4453 | 4.592 | 280.5227 | 4.379
11.4463 | 4.5937 | 280.547 | 4.3811
11.4472 | 4.5953 | 280.5682 | 4.3832
11.4473 | 4.5968 | 280.5718 | 4.385
11.4459 | 4.5983 | 280.5372 | 4.3869
11.4446 | 4.6 | 280.504 | 4.389
11.445 | 4.6017 | 280.515 | 4.3911
11.4466 | 4.6035 | 280.5548 | 4.3934
11.4489 | 4.6054 | 280.6111 | 4.3957
11.4512 | 4.6072 | 280.6666 | 4.398
11.4526 | 4.6089 | 280.7005 | 4.4001
11.4525 | 4.6104 | 280.6974 | 4.402
11.4503 | 4.6118 | 280.6448 | 4.4038
11.4477 | 4.6135 | 280.5812 | 4.4058
11.4472 | 4.6153 | 280.5694 | 4.4081
11.449 | 4.6171 | 280.6131 | 4.4104
11.4512 | 4.6188 | 280.6668 | 4.4125
11.4524 | 4.6205 | 280.6965 | 4.4146
11.4522 | 4.6221 | 280.6909 | 4.4166
11.4513 | 4.6237 | 280.6701 | 4.4187
11.4505 | 4.6252 | 280.6494 | 4.4205
11.4493 | 4.6268 | 280.6206 | 4.4226
11.4494 | 4.6286 | 280.6213 | 4.4248
11.4509 | 4.6304 | 280.6599 | 4.427
11.4523 | 4.632 | 280.6931 | 4.4291
11.4528 | 4.6337 | 280.7061 | 4.4312
11.4532 | 4.6355 | 280.7164 | 4.4334
11.4541 | 4.6373 | 280.7372 | 4.4356
11.4549 | 4.6388 | 280.7578 | 4.4375
11.4538 | 4.6403 | 280.7312 | 4.4394
11.4521 | 4.6419 | 280.6881 | 4.4414
11.4516 | 4.6436 | 280.6756 | 4.4435
11.4519 | 4.6452 | 280.685 | 4.4455
11.4527 | 4.647 | 280.7041 | 4.4478
11.4542 | 4.6488 | 280.7414 | 4.45
11.4561 | 4.6506 | 280.787 | 4.4522
11.4573 | 4.6522 | 280.816 | 4.4542
11.4565 | 4.6536 | 280.7961 | 4.456
11.4541 | 4.6551 | 280.7386 | 4.4579
11.4528 | 4.6568 | 280.7066 | 4.46
11.4535 | 4.6586 | 280.7228 | 4.4622
11.4553 | 4.6604 | 280.7669 | 4.4645
11.4578 | 4.6623 | 280.8291 | 4.4668
11.4597 | 4.664 | 280.8758 | 4.469
11.46 | 4.6656 | 280.8833 | 4.471
11.4586 | 4.667 | 280.8489 | 4.4727
11.4555 | 4.6684 | 280.7711 | 4.4745
11.4532 | 4.67 | 280.7157 | 4.4765
11.4537 | 4.6718 | 280.7276 | 4.4788
11.4561 | 4.6736 | 280.7867 | 4.481
11.4586 | 4.6754 | 280.8475 | 4.4832
11.4598 | 4.677 | 280.8773 | 4.4852
11.4594 | 4.6786 | 280.8675 | 4.4872
11.4584 | 4.6801 | 280.8424 | 4.4892
11.4573 | 4.6816 | 280.8152 | 4.491
11.4562 | 4.6832 | 280.788 | 4.4931
11.4568 | 4.6851 | 280.8032 | 4.4954
11.4594 | 4.6869 | 280.8669 | 4.4977
11.4618 | 4.6887 | 280.9255 | 4.4999
11.4629 | 4.6904 | 280.9523 | 4.502
11.4631 | 4.6921 | 280.9583 | 4.5042
11.4635 | 4.6939 | 280.9691 | 4.5064
11.4636 | 4.6954 | 280.9695 | 4.5083
11.4619 | 4.697 | 280.9295 | 4.5102
11.4607 | 4.6987 | 280.8984 | 4.5124
11.4609 | 4.7004 | 280.9056 | 4.5145
11.4615 | 4.702 | 280.9183 | 4.5165
11.4621 | 4.7038 | 280.9346 | 4.5187
11.4631 | 4.7054 | 280.9582 | 4.5208
11.4636 | 4.7071 | 280.9715 | 4.5229
11.4639 | 4.7087 | 280.9781 | 4.5249
11.4629 | 4.7102 | 280.9529 | 4.5268
11.4613 | 4.7118 | 280.9135 | 4.5288
11.4611 | 4.7135 | 280.9087 | 4.5309
11.4622 | 4.7152 | 280.9367 | 4.5331
11.4638 | 4.717 | 280.9756 | 4.5353
11.4656 | 4.7188 | 281.0198 | 4.5376
11.4669 | 4.7206 | 281.0518 | 4.5397
11.4673 | 4.7222 | 281.0621 | 4.5417
11.4662 | 4.7235 | 281.0341 | 4.5434
11.4636 | 4.725 | 280.9698 | 4.5453
11.4621 | 4.7268 | 280.9344 | 4.5475
11.463 | 4.7286 | 280.9569 | 4.5497
11.4651 | 4.7303 | 281.0064 | 4.5519
11.4668 | 4.7321 | 281.0498 | 4.5541
11.4679 | 4.7337 | 281.0753 | 4.5561
11.4679 | 4.7354 | 281.0752 | 4.5582
11.4676 | 4.7369 | 281.0678 | 4.5602
11.4666 | 4.7385 | 281.0438 | 4.5621
11.4657 | 4.7402 | 281.0214 | 4.5643
11.4664 | 4.742 | 281.0388 | 4.5665
11.4679 | 4.7437 | 281.0771 | 4.5686
11.4688 | 4.7454 | 281.0986 | 4.5708
11.4692 | 4.7471 | 281.107 | 4.5729
11.4694 | 4.7489 | 281.1124 | 4.5751
11.4702 | 4.7506 | 281.1335 | 4.5772
11.47 | 4.752 | 281.1275 | 4.579
11.4679 | 4.7535 | 281.0767 | 4.5809
11.4664 | 4.7551 | 281.0402 | 4.5829
11.4664 | 4.7568 | 281.0387 | 4.585
11.4668 | 4.7584 | 281.0482 | 4.587
11.4678 | 4.7602 | 281.0744 | 4.5893
11.4698 | 4.762 | 281.1215 | 4.5915
11.4716 | 4.7637 | 281.1658 | 4.5937
11.4722 | 4.7652 | 281.1819 | 4.5955
11.4706 | 4.7666 | 281.1411 | 4.5973
11.4684 | 4.7682 | 281.0874 | 4.5993
11.468 | 4.77 | 281.078 | 4.6015
11.4697 | 4.7718 | 281.1198 | 4.6037
11.4725 | 4.7737 | 281.1891 | 4.6062
11.4758 | 4.7756 | 281.2688 | 4.6085
11.4778 | 4.7774 | 281.3195 | 4.6107
11.4777 | 4.7789 | 281.3162 | 4.6126
11.4749 | 4.7802 | 281.2482 | 4.6143
11.4714 | 4.7818 | 281.1626 | 4.6162
11.4702 | 4.7836 | 281.1324 | 4.6185
11.4718 | 4.7854 | 281.1718 | 4.6208
11.4743 | 4.7872 | 281.2329 | 4.623
11.4762 | 4.7889 | 281.2784 | 4.6251
11.4762 | 4.7905 | 281.2793 | 4.6271
11.4748 | 4.792 | 281.246 | 4.629
11.4733 | 4.7935 | 281.2075 | 4.6309
11.4717 | 4.7951 | 281.17 | 4.6328
11.4715 | 4.7968 | 281.165 | 4.6351
11.4734 | 4.7987 | 281.2106 | 4.6374
11.4759 | 4.8004 | 281.2711 | 4.6395
11.4772 | 4.8021 | 281.3046 | 4.6417
11.4774 | 4.8038 | 281.3094 | 4.6437
11.4773 | 4.8055 | 281.3053 | 4.6459
11.4775 | 4.8071 | 281.3104 | 4.6479
11.4766 | 4.8086 | 281.29 | 4.6498
11.475 | 4.8102 | 281.2505 | 4.6518
11.4748 | 4.812 | 281.245 | 4.654
11.4757 | 4.8137 | 281.2669 | 4.6561
11.4765 | 4.8154 | 281.2879 | 4.6582
11.4775 | 4.8171 | 281.3101 | 4.6604
11.4783 | 4.8188 | 281.3299 | 4.6626
11.4791 | 4.8205 | 281.3496 | 4.6647
11.479 | 4.822 | 281.3484 | 4.6665
11.4775 | 4.8236 | 281.3121 | 4.6685
11.4766 | 4.8253 | 281.2882 | 4.6706
11.4771 | 4.827 | 281.301 | 4.6727
11.4782 | 4.8287 | 281.3296 | 4.6749
11.4798 | 4.8305 | 281.3668 | 4.6772
11.4813 | 4.8323 | 281.4046 | 4.6794
11.482 | 4.834 | 281.4222 | 4.6815
11.4816 | 4.8354 | 281.4122 | 4.6833
11.4795 | 4.8369 | 281.3598 | 4.6851
11.4773 | 4.8385 | 281.3071 | 4.6871
11.4772 | 4.8402 | 281.305 | 4.6893
11.4788 | 4.842 | 281.3434 | 4.6915
11.4804 | 4.8437 | 281.3819 | 4.6936
11.4815 | 4.8453 | 281.4081 | 4.6957
11.4816 | 4.8469 | 281.4109 | 4.6977
11.4813 | 4.8486 | 281.4037 | 4.6997
11.481 | 4.8501 | 281.397 | 4.7016
11.4801 | 4.8517 | 281.3743 | 4.7036
11.48 | 4.8535 | 281.3732 | 4.7059
11.4815 | 4.8552 | 281.4104 | 4.7081
11.4831 | 4.8569 | 281.4478 | 4.7102
11.4839 | 4.8587 | 281.4678 | 4.7123
11.4847 | 4.8604 | 281.4882 | 4.7146
11.4859 | 4.8623 | 281.516 | 4.7169
11.4868 | 4.8639 | 281.5385 | 4.7188
11.4856 | 4.8653 | 281.5105 | 4.7207
11.4836 | 4.8669 | 281.4604 | 4.7227
11.4826 | 4.8686 | 281.4354 | 4.7247
11.4823 | 4.8702 | 281.43 | 4.7268
11.4827 | 4.8719 | 281.4387 | 4.7289
11.4841 | 4.8737 | 281.4725 | 4.7312
11.4858 | 4.8755 | 281.5142 | 4.7334
11.4868 | 4.8771 | 281.5387 | 4.7354
11.4861 | 4.8785 | 281.5219 | 4.7372
11.484 | 4.8801 | 281.4718 | 4.7391
11.4828 | 4.8817 | 281.4414 | 4.7412
11.4834 | 4.8835 | 281.4569 | 4.7434
11.4854 | 4.8854 | 281.5046 | 4.7457
11.4881 | 4.8873 | 281.5718 | 4.7481
11.4904 | 4.889 | 281.6275 | 4.7503
11.4912 | 4.8907 | 281.6475 | 4.7523
11.4899 | 4.892 | 281.6161 | 4.754
11.4865 | 4.8934 | 281.532 | 4.7558
11.4841 | 4.8951 | 281.4735 | 4.7579
11.4846 | 4.8969 | 281.4854 | 4.7602
11.4871 | 4.8988 | 281.5469 | 4.7625
11.4896 | 4.9005 | 281.6071 | 4.7647
11.4908 | 4.9022 | 281.6373 | 4.7667
11.4904 | 4.9038 | 281.6286 | 4.7687
11.4894 | 4.9053 | 281.6038 | 4.7706
11.4879 | 4.9068 | 281.5662 | 4.7725
11.4868 | 4.9085 | 281.5398 | 4.7746
11.4876 | 4.9103 | 281.5592 | 4.7769
11.4899 | 4.9121 | 281.6142 | 4.7791
11.4914 | 4.9138 | 281.6519 | 4.7813
11.492 | 4.9155 | 281.6655 | 4.7834
11.4921 | 4.9172 | 281.668 | 4.7855
11.4922 | 4.9189 | 281.6709 | 4.7876
11.492 | 4.9204 | 281.6665 | 4.7895
11.4904 | 4.9219 | 281.6266 | 4.7914
11.4891 | 4.9235 | 281.5953 | 4.7934
11.4892 | 4.9252 | 281.5984 | 4.7955
11.4895 | 4.9268 | 281.6062 | 4.7975
11.4901 | 4.9285 | 281.6198 | 4.7997
11.4912 | 4.9303 | 281.6465 | 4.8018
11.4922 | 4.932 | 281.6728 | 4.804
11.493 | 4.9336 | 281.6917 | 4.806
11.4924 | 4.935 | 281.6761 | 4.8078
11.4906 | 4.9366 | 281.6331 | 4.8098
11.4901 | 4.9383 | 281.6211 | 4.8119
11.4915 | 4.9401 | 281.6537 | 4.8142
11.4937 | 4.942 | 281.7079 | 4.8165
11.4961 | 4.9438 | 281.767 | 4.8188
11.4978 | 4.9456 | 281.8082 | 4.821
11.4984 | 4.9472 | 281.8236 | 4.823
11.497 | 4.9486 | 281.7899 | 4.8248
11.4941 | 4.9501 | 281.7174 | 4.8267
11.4922 | 4.9519 | 281.6727 | 4.8289
11.4932 | 4.9537 | 281.696 | 4.8311
11.4955 | 4.9554 | 281.7513 | 4.8333
11.4971 | 4.9571 | 281.7906 | 4.8354
11.4973 | 4.9587 | 281.7965 | 4.8374
11.4964 | 4.9604 | 281.7757 | 4.8395
11.4958 | 4.9619 | 281.7588 | 4.8414
11.4948 | 4.9635 | 281.7359 | 4.8433
11.4943 | 4.9652 | 281.7218 | 4.8455
11.4952 | 4.967 | 281.7461 | 4.8477
11.4968 | 4.9686 | 281.785 | 4.8498
11.4976 | 4.9703 | 281.8031 | 4.8519
11.498 | 4.972 | 281.8134 | 4.854
11.4985 | 4.9738 | 281.8252 | 4.8562
11.4995 | 4.9755 | 281.8516 | 4.8584
11.4996 | 4.977 | 281.8532 | 4.8602
11.4981 | 4.9785 | 281.8151 | 4.8622
11.4969 | 4.9802 | 281.7874 | 4.8643
11.497 | 4.9819 | 281.7896 | 4.8663
11.4974 | 4.9835 | 281.7986 | 4.8684
11.4983 | 4.9853 | 281.8213 | 4.8707
11.4999 | 4.9871 | 281.8607 | 4.8729
11.5013 | 4.9889 | 281.8951 | 4.8751
11.5015 | 4.9904 | 281.8984 | 4.877
11.4995 | 4.9918 | 281.8509 | 4.8788
11.4974 | 4.9934 | 281.7995 | 4.8808
11.4968 | 4.9951 | 281.7854 | 4.8829
11.4981 | 4.9969 | 281.8152 | 4.8852
11.5002 | 4.9988 | 281.8667 | 4.8875
11.5026 | 5.0006 | 281.9268 | 4.8898
11.5041 | 5.0023 | 281.9633 | 4.8919
11.504 | 5.0038 | 281.9607 | 4.8938
11.5016 | 5.0052 | 281.901 | 4.8955
11.4983 | 5.0067 | 281.821 | 4.8974
11.497 | 5.0084 | 281.7899 | 4.8995
11.4985 | 5.0102 | 281.8258 | 4.9018
11.501 | 5.012 | 281.8871 | 4.9041
11.5031 | 5.0137 | 281.9386 | 4.9062
11.5037 | 5.0153 | 281.9541 | 4.9082
11.503 | 5.0169 | 281.9363 | 4.9101
11.502 | 5.0184 | 281.9116 | 4.912
11.5005 | 5.0199 | 281.875 | 4.9139
11.4997 | 5.0217 | 281.856 | 4.9161
11.5014 | 5.0235 | 281.8961 | 4.9184
11.5039 | 5.0253 | 281.9581 | 4.9206
11.5056 | 5.027 | 281.9995 | 4.9228
11.5066 | 5.0288 | 282.0251 | 4.925
11.5073 | 5.0305 | 282.0406 | 4.9272
11.5078 | 5.0322 | 282.0531 | 4.9292
11.5068 | 5.0336 | 282.0298 | 4.9311
11.505 | 5.0353 | 281.9845 | 4.9331
11.5044 | 5.037 | 281.9713 | 4.9353
11.5048 | 5.0386 | 281.981 | 4.9373
11.5053 | 5.0404 | 281.9927 | 4.9395
11.5062 | 5.0421 | 282.0138 | 4.9416
11.5068 | 5.0438 | 282.0305 | 4.9438
11.5071 | 5.0455 | 282.0373 | 4.9459
11.5067 | 5.0469 | 282.0265 | 4.9477
11.5051 | 5.0485 | 281.9878 | 4.9496
11.504 | 5.0501 | 281.9602 | 4.9517
11.5043 | 5.0519 | 281.9684 | 4.9538
11.5056 | 5.0536 | 282.0003 | 4.9561
11.5074 | 5.0555 | 282.0438 | 4.9583
11.509 | 5.0572 | 282.0842 | 4.9605
11.51 | 5.0589 | 282.1071 | 4.9627
11.5096 | 5.0604 | 282.0983 | 4.9645
11.5075 | 5.0618 | 282.0471 | 4.9663
11.5051 | 5.0634 | 281.9882 | 4.9683
11.505 | 5.0652 | 281.9846 | 4.9705
11.507 | 5.067 | 282.0336 | 4.9728
11.5091 | 5.0688 | 282.0855 | 4.975
11.5106 | 5.0704 | 282.1223 | 4.9771
11.5109 | 5.0721 | 282.1293 | 4.9791
11.5105 | 5.0738 | 282.1206 | 4.9812
11.5099 | 5.0753 | 282.1045 | 4.9831
11.5086 | 5.0769 | 282.073 | 4.9852
11.5085 | 5.0787 | 282.072 | 4.9874
11.5099 | 5.0804 | 282.1052 | 4.9895
11.511 | 5.0821 | 282.1328 | 4.9916
11.5115 | 5.0838 | 282.1445 | 4.9938
11.5118 | 5.0855 | 282.1528 | 4.9959
11.5124 | 5.0873 | 282.1669 | 4.9981
11.5128 | 5.0888 | 282.1765 | 5
11.5114 | 5.0903 | 282.1429 | 5.0019
11.5096 | 5.0919 | 282.0984 | 5.0039
11.509 | 5.0935 | 282.0825 | 5.0059
11.5092 | 5.0951 | 282.0883 | 5.0079
11.5097 | 5.0968 | 282.1011 | 5.0101
11.5111 | 5.0986 | 282.1359 | 5.0123
11.5127 | 5.1003 | 282.1744 | 5.0144
11.5137 | 5.102 | 282.198 | 5.0165
11.5133 | 5.1034 | 282.1882 | 5.0182
11.5112 | 5.1049 | 282.1376 | 5.0201
11.5098 | 5.1066 | 282.1019 | 5.0222
11.5105 | 5.1083 | 282.1204 | 5.0244
11.5127 | 5.1102 | 282.1747 | 5.0268
11.5156 | 5.1121 | 282.245 | 5.0292
11.5182 | 5.1139 | 282.3083 | 5.0314
11.5193 | 5.1156 | 282.3346 | 5.0335
11.5181 | 5.117 | 282.3072 | 5.0353
11.5148 | 5.1184 | 282.2262 | 5.0371
11.5123 | 5.1201 | 282.1635 | 5.0392
11.5124 | 5.1219 | 282.1665 | 5.0414
11.5144 | 5.1238 | 282.2147 | 5.0437
11.5166 | 5.1255 | 282.2695 | 5.0459
11.5176 | 5.1271 | 282.2945 | 5.0479
11.517 | 5.1287 | 282.2789 | 5.0499
11.5159 | 5.1303 | 282.2514 | 5.0519
11.5145 | 5.1318 | 282.2189 | 5.0537
11.5135 | 5.1335 | 282.1935 | 5.0558
11.5142 | 5.1353 | 282.2104 | 5.0581
11.5165 | 5.1371 | 282.268 | 5.0604
11.5184 | 5.1388 | 282.313 | 5.0625
11.519 | 5.1405 | 282.3289 | 5.0646
11.5191 | 5.1422 | 282.332 | 5.0668
11.5193 | 5.1439 | 282.3354 | 5.0689
11.5191 | 5.1454 | 282.33 | 5.0707
11.5174 | 5.1469 | 282.2893 | 5.0727
11.5161 | 5.1486 | 282.257 | 5.0748
11.5164 | 5.1503 | 282.264 | 5.0769
11.5171 | 5.152 | 282.2823 | 5.079
11.5177 | 5.1537 | 282.2974 | 5.0811
11.5187 | 5.1554 | 282.322 | 5.0833
11.5198 | 5.1571 | 282.347 | 5.0854
11.5205 | 5.1587 | 282.3657 | 5.0874
11.5197 | 5.1602 | 282.3451 | 5.0893
11.518 | 5.1618 | 282.3039 | 5.0913
11.5177 | 5.1636 | 282.2971 | 5.0935
11.5188 | 5.1654 | 282.3238 | 5.0957
11.5205 | 5.1672 | 282.3641 | 5.098
11.5222 | 5.1689 | 282.4064 | 5.1002
11.5231 | 5.1706 | 282.4285 | 5.1023
11.5231 | 5.1722 | 282.4283 | 5.1043
11.5215 | 5.1736 | 282.3889 | 5.1061
11.5187 | 5.1751 | 282.3204 | 5.1079
11.5172 | 5.1768 | 282.2838 | 5.1101
11.5181 | 5.1786 | 282.3055 | 5.1123
11.5199 | 5.1803 | 282.3498 | 5.1144
11.5214 | 5.182 | 282.3872 | 5.1166
11.5219 | 5.1836 | 282.3997 | 5.1186
11.5215 | 5.1853 | 282.39 | 5.1206
11.5211 | 5.1869 | 282.3793 | 5.1226
11.5203 | 5.1883 | 282.3613 | 5.1244
11.5194 | 5.19 | 282.3374 | 5.1266
11.52 | 5.1918 | 282.3534 | 5.1288
11.5218 | 5.1935 | 282.3966 | 5.1309
11.5231 | 5.1953 | 282.4282 | 5.1331
11.5241 | 5.197 | 282.4524 | 5.1353
11.5252 | 5.1989 | 282.4794 | 5.1376
11.5267 | 5.2006 | 282.5163 | 5.1398
11.5268 | 5.2021 | 282.5196 | 5.1416
11.5249 | 5.2036 | 282.4724 | 5.1436
11.5232 | 5.2053 | 282.4309 | 5.1456
11.5226 | 5.2069 | 282.4176 | 5.1476
11.5228 | 5.2086 | 282.4215 | 5.1497
11.5237 | 5.2104 | 282.4428 | 5.152
11.5253 | 5.2122 | 282.4817 | 5.1542
11.5269 | 5.2139 | 282.5224 | 5.1564
11.5272 | 5.2153 | 282.53 | 5.1582
11.5252 | 5.2168 | 282.4811 | 5.16
11.523 | 5.2184 | 282.4254 | 5.162
11.5226 | 5.2201 | 282.4175 | 5.1642
11.524 | 5.2219 | 282.4521 | 5.1664
11.5263 | 5.2238 | 282.5084 | 5.1688
11.5291 | 5.2257 | 282.5759 | 5.1711
11.5309 | 5.2274 | 282.6191 | 5.1733
11.5306 | 5.2289 | 282.6122 | 5.1751
11.5277 | 5.2302 | 282.5428 | 5.1768
11.5242 | 5.2317 | 282.4571 | 5.1787
11.5232 | 5.2335 | 282.4311 | 5.1809
11.5249 | 5.2354 | 282.474 | 5.1833
11.5275 | 5.2372 | 282.5371 | 5.1855
11.5294 | 5.2389 | 282.5834 | 5.1876
11.5295 | 5.2405 | 282.5854 | 5.1896
11.5284 | 5.242 | 282.5596 | 5.1916
11.5271 | 5.2435 | 282.5262 | 5.1934
11.5255 | 5.2451 | 282.4875 | 5.1954
11.5253 | 5.2469 | 282.4835 | 5.1977
11.5272 | 5.2488 | 282.5298 | 5.2
11.5294 | 5.2505 | 282.5833 | 5.2021
11.5304 | 5.2522 | 282.6082 | 5.2042
11.5305 | 5.2538 | 282.6101 | 5.2063
11.5303 | 5.2555 | 282.6066 | 5.2084
11.5306 | 5.2571 | 282.6131 | 5.2104
11.5299 | 5.2586 | 282.5954 | 5.2123
11.5283 | 5.2602 | 282.5572 | 5.2143
11.5279 | 5.2619 | 282.5454 | 5.2164
11.5284 | 5.2636 | 282.5588 | 5.2185
11.5288 | 5.2652 | 282.5693 | 5.2206
11.5296 | 5.267 | 282.5883 | 5.2227
11.5305 | 5.2687 | 282.6108 | 5.2248
11.5314 | 5.2703 | 282.6313 | 5.2269
11.5314 | 5.2718 | 282.6329 | 5.2288
11.5299 | 5.2733 | 282.5957 | 5.2306
11.5286 | 5.275 | 282.564 | 5.2327
11.529 | 5.2767 | 282.5741 | 5.2349
11.5305 | 5.2785 | 282.6115 | 5.2372
11.5326 | 5.2804 | 282.6624 | 5.2395
11.5349 | 5.2822 | 282.7175 | 5.2417
11.5361 | 5.2839 | 282.7483 | 5.2439
11.536 | 5.2854 | 282.7452 | 5.2457
11.5339 | 5.2868 | 282.6931 | 5.2475
11.5314 | 5.2885 | 282.632 | 5.2496
11.531 | 5.2903 | 282.6225 | 5.2519
11.5328 | 5.2921 | 282.6657 | 5.2541
11.5347 | 5.2938 | 282.7126 | 5.2563
11.5356 | 5.2954 | 282.7346 | 5.2583
11.5351 | 5.2971 | 282.724 | 5.2603
11.5344 | 5.2987 | 282.705 | 5.2624
11.5335 | 5.3002 | 282.6831 | 5.2643
11.5322 | 5.3018 | 282.6528 | 5.2663
11.5322 | 5.3036 | 282.6523 | 5.2685
11.5334 | 5.3053 | 282.6823 | 5.2707
11.5346 | 5.307 | 282.7101 | 5.2727
11.5351 | 5.3087 | 282.7234 | 5.2749
11.5355 | 5.3104 | 282.7339 | 5.277
11.5363 | 5.3122 | 282.7524 | 5.2793
11.5372 | 5.3138 | 282.774 | 5.2813
11.5361 | 5.3153 | 282.7466 | 5.2831
11.5342 | 5.3169 | 282.7015 | 5.2851
11.5336 | 5.3185 | 282.6851 | 5.2872
11.5338 | 5.3202 | 282.6922 | 5.2893
11.5346 | 5.322 | 282.7111 | 5.2915
11.5362 | 5.3238 | 282.7501 | 5.2938
11.5381 | 5.3256 | 282.7957 | 5.296
11.5393 | 5.3272 | 282.8262 | 5.298
11.5384 | 5.3286 | 282.8032 | 5.2998
11.5359 | 5.3301 | 282.7416 | 5.3017
11.5343 | 5.3318 | 282.7036 | 5.3038
11.5347 | 5.3335 | 282.7122 | 5.3059
11.5363 | 5.3354 | 282.7521 | 5.3082
11.5386 | 5.3373 | 282.81 | 5.3106
11.5407 | 5.339 | 282.8611 | 5.3128
11.5414 | 5.3406 | 282.8776 | 5.3148
11.5401 | 5.342 | 282.8456 | 5.3165
11.5368 | 5.3434 | 282.7646 | 5.3182
11.5343 | 5.345 | 282.7028 | 5.3203
11.5345 | 5.3468 | 282.7074 | 5.3225
11.5366 | 5.3486 | 282.7589 | 5.3247
11.5389 | 5.3503 | 282.8174 | 5.327
11.5404 | 5.352 | 282.8521 | 5.329
11.5402 | 5.3536 | 282.8489 | 5.331
11.5393 | 5.3551 | 282.8267 | 5.3329
11.538 | 5.3566 | 282.7953 | 5.3347
11.5367 | 5.3582 | 282.7621 | 5.3368
11.5372 | 5.3601 | 282.7747 | 5.3391
11.5394 | 5.3619 | 282.8296 | 5.3414
11.5415 | 5.3636 | 282.88 | 5.3436
11.5427 | 5.3654 | 282.9088 | 5.3457
11.5432 | 5.3671 | 282.9215 | 5.3479
11.5436 | 5.3689 | 282.9325 | 5.3501
11.5436 | 5.3704 | 282.9307 | 5.352
11.542 | 5.3719 | 282.8914 | 5.3539
11.5406 | 5.3736 | 282.8578 | 5.3561
11.5406 | 5.3753 | 282.8582 | 5.3582
11.5411 | 5.377 | 282.8711 | 5.3603
11.5417 | 5.3788 | 282.8849 | 5.3625
11.5423 | 5.3804 | 282.8998 | 5.3645
11.5427 | 5.3821 | 282.9093 | 5.3667
11.543 | 5.3837 | 282.9157 | 5.3686
11.5421 | 5.3852 | 282.8942 | 5.3705
11.5405 | 5.3868 | 282.8549 | 5.3725
11.54 | 5.3885 | 282.8443 | 5.3747
11.5412 | 5.3903 | 282.873 | 5.3768
11.5427 | 5.392 | 282.9103 | 5.3791
11.5444 | 5.3938 | 282.9504 | 5.3813
11.5455 | 5.3955 | 282.9777 | 5.3834
11.5459 | 5.3971 | 282.9872 | 5.3854
11.5448 | 5.3985 | 282.9598 | 5.3872
11.5421 | 5.4 | 282.8951 | 5.3891
11.5408 | 5.4018 | 282.8639 | 5.3913
11.542 | 5.4036 | 282.8929 | 5.3935
11.544 | 5.4053 | 282.94 | 5.3957
11.5453 | 5.407 | 282.9736 | 5.3978
11.546 | 5.4087 | 282.9901 | 5.3998
11.5458 | 5.4103 | 282.9853 | 5.4019
11.5454 | 5.4119 | 282.9755 | 5.4039
11.5444 | 5.4135 | 282.9517 | 5.4058
11.5436 | 5.4152 | 282.9324 | 5.408
11.5442 | 5.417 | 282.9464 | 5.4102
11.5454 | 5.4186 | 282.976 | 5.4123
11.5461 | 5.4203 | 282.9937 | 5.4144
11.5465 | 5.422 | 283.0033 | 5.4166
11.547 | 5.4238 | 283.0138 | 5.4188
11.5477 | 5.4255 | 283.0311 | 5.4209
11.5475 | 5.427 | 283.0274 | 5.4228
11.5459 | 5.4285 | 282.987 | 5.4247
11.5445 | 5.4302 | 282.9534 | 5.4267
11.5443 | 5.4318 | 282.9477 | 5.4287
11.5446 | 5.4334 | 282.9552 | 5.4308
11.5454 | 5.4352 | 282.9757 | 5.4331
11.547 | 5.437 | 283.0145 | 5.4353
11.5486 | 5.4388 | 283.0542 | 5.4375
11.5494 | 5.4403 | 283.0724 | 5.4393
11.5478 | 5.4417 | 283.0344 | 5.4411
11.5454 | 5.4433 | 282.9759 | 5.4431
11.5449 | 5.445 | 282.9624 | 5.4453
11.5462 | 5.4468 | 282.9958 | 5.4475
11.5485 | 5.4487 | 283.0521 | 5.4499
11.5513 | 5.4506 | 283.1199 | 5.4523
11.5533 | 5.4524 | 283.1693 | 5.4545
11.5536 | 5.4539 | 283.1767 | 5.4563
11.5511 | 5.4552 | 283.1152 | 5.458
11.5475 | 5.4568 | 283.0271 | 5.46
11.5461 | 5.4585 | 282.9919 | 5.4622
11.5475 | 5.4604 | 283.0271 | 5.4645
11.5499 | 5.4622 | 283.0848 | 5.4667
11.5517 | 5.4639 | 283.131 | 5.4688
11.5519 | 5.4654 | 283.1347 | 5.4708
11.5508 | 5.467 | 283.1072 | 5.4728
11.5494 | 5.4685 | 283.0728 | 5.4746
11.5478 | 5.47 | 283.0345 | 5.4766
11.5475 | 5.4718 | 283.0258 | 5.4788
11.5492 | 5.4736 | 283.0679 | 5.4811
11.5514 | 5.4754 | 283.1237 | 5.4832
11.5525 | 5.4771 | 283.1503 | 5.4854
11.5528 | 5.4787 | 283.1564 | 5.4875
11.5527 | 5.4805 | 283.1556 | 5.4896
11.553 | 5.4821 | 283.1606 | 5.4916
11.552 | 5.4836 | 283.1385 | 5.4935
11.5503 | 5.4852 | 283.095 | 5.4955
11.5498 | 5.4869 | 283.0834 | 5.4977
11.5507 | 5.4886 | 283.1043 | 5.4998
11.5516 | 5.4904 | 283.1274 | 5.502
11.5526 | 5.4921 | 283.1513 | 5.5041
11.5533 | 5.4938 | 283.1696 | 5.5063
11.5539 | 5.4955 | 283.1844 | 5.5084
11.5536 | 5.497 | 283.1776 | 5.5102
11.5519 | 5.4985 | 283.1353 | 5.5122
11.5508 | 5.5002 | 283.1079 | 5.5143
11.5512 | 5.502 | 283.1181 | 5.5165
11.5525 | 5.5037 | 283.1498 | 5.5187
11.5542 | 5.5055 | 283.1916 | 5.5209
11.5557 | 5.5073 | 283.2281 | 5.5231
11.5564 | 5.509 | 283.2446 | 5.5252
11.5559 | 5.5104 | 283.2321 | 5.527
11.5535 | 5.5119 | 283.1734 | 5.5288
11.5512 | 5.5135 | 283.118 | 5.5309
11.5511 | 5.5153 | 283.116 | 5.5331
11.5528 | 5.517 | 283.1571 | 5.5353
11.5544 | 5.5187 | 283.1966 | 5.5374
11.5554 | 5.5203 | 283.2203 | 5.5394
11.5552 | 5.522 | 283.2161 | 5.5415
11.5547 | 5.5236 | 283.2023 | 5.5435
11.5542 | 5.5251 | 283.192 | 5.5454
11.5532 | 5.5267 | 283.1672 | 5.5474
11.5533 | 5.5285 | 283.1683 | 5.5496
11.5548 | 5.5302 | 283.205 | 5.5518
11.5562 | 5.5319 | 283.2407 | 5.5539
11.5571 | 5.5337 | 283.2621 | 5.5561
11.5577 | 5.5354 | 283.2777 | 5.5583
11.5587 | 5.5373 | 283.3005 | 5.5606
11.5595 | 5.5389 | 283.3215 | 5.5626
11.5584 | 5.5403 | 283.2945 | 5.5644
11.5563 | 5.5419 | 283.243 | 5.5664
11.5552 | 5.5436 | 283.2154 | 5.5685
11.5551 | 5.5452 | 283.2132 | 5.5705
11.5556 | 5.547 | 283.2251 | 5.5727
11.5569 | 5.5488 | 283.2564 | 5.575
11.5584 | 5.5505 | 283.293 | 5.5772
11.5593 | 5.5522 | 283.3166 | 5.5792
11.5584 | 5.5536 | 283.2951 | 5.581
11.556 | 5.5551 | 283.2359 | 5.5829
11.5545 | 5.5568 | 283.1985 | 5.585
11.555 | 5.5585 | 283.211 | 5.5872
11.5568 | 5.5604 | 283.2545 | 5.5895
11.5592 | 5.5623 | 283.3141 | 5.5918
11.5615 | 5.564 | 283.3706 | 5.594
11.5623 | 5.5656 | 283.3904 | 5.596
11.5608 | 5.5669 | 283.3534 | 5.5977
11.5573 | 5.5684 | 283.2682 | 5.5995
11.5549 | 5.5701 | 283.2089 | 5.6016
11.5555 | 5.5719 | 283.2229 | 5.6039
11.558 | 5.5738 | 283.2844 | 5.6062
11.5608 | 5.5756 | 283.3535 | 5.6085
11.5624 | 5.5772 | 283.3913 | 5.6105
11.562 | 5.5788 | 283.3825 | 5.6125
11.5608 | 5.5803 | 283.3519 | 5.6144
11.5589 | 5.5818 | 283.3073 | 5.6163
11.5576 | 5.5835 | 283.2755 | 5.6184
11.5584 | 5.5854 | 283.2936 | 5.6207
11.5605 | 5.5871 | 283.3449 | 5.6229
11.562 | 5.5888 | 283.3818 | 5.6251
11.5625 | 5.5905 | 283.3948 | 5.6271
11.5623 | 5.5922 | 283.3905 | 5.6292
11.5622 | 5.5939 | 283.3872 | 5.6314
11.5621 | 5.5954 | 283.3848 | 5.6332
11.5607 | 5.5969 | 283.3495 | 5.6351
11.5594 | 5.5986 | 283.318 | 5.6372
11.5593 | 5.6002 | 283.3174 | 5.6393
11.5598 | 5.6019 | 283.3283 | 5.6413
11.5603 | 5.6036 | 283.3407 | 5.6435
11.5611 | 5.6053 | 283.3594 | 5.6456
11.5618 | 5.607 | 283.3775 | 5.6477
11.5625 | 5.6086 | 283.3952 | 5.6497
11.5619 | 5.61 | 283.3796 | 5.6515
11.5602 | 5.6116 | 283.3374 | 5.6535
11.5596 | 5.6134 | 283.3244 | 5.6557
11.5608 | 5.6151 | 283.3535 | 5.6579
11.5626 | 5.617 | 283.3982 | 5.6602
11.5648 | 5.6188 | 283.4511 | 5.6625
11.5665 | 5.6206 | 283.4915 | 5.6647
11.567 | 5.6222 | 283.5044 | 5.6667
11.5658 | 5.6236 | 283.4753 | 5.6685
11.5631 | 5.6251 | 283.4099 | 5.6704
11.5616 | 5.6269 | 283.3716 | 5.6726
11.5624 | 5.6287 | 283.392 | 5.6749
11.5642 | 5.6304 | 283.4362 | 5.6771
11.5656 | 5.6321 | 283.4713 | 5.6792
11.5658 | 5.6337 | 283.475 | 5.6812
11.565 | 5.6354 | 283.456 | 5.6832
11.5643 | 5.637 | 283.4395 | 5.6852
11.5633 | 5.6385 | 283.415 | 5.6872
11.5626 | 5.6402 | 283.3978 | 5.6893
11.5633 | 5.642 | 283.414 | 5.6915
11.5646 | 5.6436 | 283.447 | 5.6936
11.5653 | 5.6453 | 283.4637 | 5.6957
11.5658 | 5.647 | 283.4751 | 5.6978
11.5663 | 5.6488 | 283.4888 | 5.7001
11.5676 | 5.6506 | 283.5184 | 5.7023
11.5677 | 5.652 | 283.5231 | 5.7041
11.5658 | 5.6536 | 283.4761 | 5.706
11.5641 | 5.6552 | 283.4349 | 5.708
11.5638 | 5.6568 | 283.4255 | 5.71
11.5641 | 5.6585 | 283.4327 | 5.7121
11.565 | 5.6603 | 283.4556 | 5.7144
11.5666 | 5.6621 | 283.4958 | 5.7166
11.5682 | 5.6639 | 283.5339 | 5.7188
11.5686 | 5.6654 | 283.545 | 5.7207
11.5669 | 5.6668 | 283.5029 | 5.7225
11.5647 | 5.6684 | 283.4486 | 5.7245
11.5641 | 5.6701 | 283.434 | 5.7267
11.5651 | 5.6719 | 283.459 | 5.7289
11.5672 | 5.6738 | 283.5088 | 5.7313
11.5696 | 5.6756 | 283.5682 | 5.7336
11.571 | 5.6773 | 283.6023 | 5.7357
11.5705 | 5.6788 | 283.5911 | 5.7375
11.5678 | 5.6801 | 283.5239 | 5.7392
11.5643 | 5.6816 | 283.4389 | 5.7411
11.563 | 5.6834 | 283.4071 | 5.7432
11.5644 | 5.6852 | 283.4412 | 5.7455
11.5671 | 5.687 | 283.5063 | 5.7478
11.5692 | 5.6887 | 283.5591 | 5.7499
11.5698 | 5.6903 | 283.5735 | 5.7519
11.569 | 5.6919 | 283.555 | 5.7539
11.568 | 5.6934 | 283.5283 | 5.7557
11.5665 | 5.6949 | 283.4938 | 5.7577
11.5659 | 5.6967 | 283.4786 | 5.7599
11.5675 | 5.6986 | 283.5168 | 5.7622
11.5699 | 5.7003 | 283.577 | 5.7644
11.5713 | 5.7021 | 283.6105 | 5.7666
11.572 | 5.7038 | 283.6279 | 5.7687
11.5725 | 5.7055 | 283.6385 | 5.771
11.5728 | 5.7072 | 283.6482 | 5.773
11.5718 | 5.7086 | 283.623 | 5.7748
11.5699 | 5.7103 | 283.576 | 5.7769
11.5693 | 5.712 | 283.5609 | 5.779
11.5697 | 5.7137 | 283.5719 | 5.7811
11.5701 | 5.7154 | 283.5818 | 5.7832
11.5708 | 5.7171 | 283.5975 | 5.7853
11.5714 | 5.7188 | 283.6126 | 5.7875
11.5719 | 5.7204 | 283.6244 | 5.7896
11.5715 | 5.7219 | 283.6163 | 5.7914
11.5698 | 5.7234 | 283.5747 | 5.7933
11.5686 | 5.7251 | 283.5447 | 5.7954
11.569 | 5.7268 | 283.5538 | 5.7976
11.5702 | 5.7286 | 283.5844 | 5.7997
11.5718 | 5.7304 | 283.6224 | 5.802
11.5734 | 5.7322 | 283.6613 | 5.8042
11.5744 | 5.7339 | 283.6851 | 5.8063
11.5742 | 5.7354 | 283.6814 | 5.8082
11.5721 | 5.7368 | 283.6306 | 5.81
11.5698 | 5.7384 | 283.5744 | 5.8121
11.5697 | 5.7402 | 283.5699 | 5.8143
11.5713 | 5.742 | 283.6103 | 5.8165
11.5729 | 5.7438 | 283.6507 | 5.8187
11.5741 | 5.7454 | 283.6778 | 5.8208
11.5741 | 5.7471 | 283.6784 | 5.8229
11.5738 | 5.7487 | 283.6715 | 5.8249
11.573 | 5.7502 | 283.6508 | 5.8268
11.5715 | 5.7519 | 283.6151 | 5.8289
11.5712 | 5.7536 | 283.6068 | 5.8311
11.5724 | 5.7553 | 283.6375 | 5.8332
11.5735 | 5.757 | 283.6631 | 5.8353
11.574 | 5.7587 | 283.676 | 5.8374
11.5744 | 5.7605 | 283.6855 | 5.8396
11.5751 | 5.7623 | 283.7032 | 5.8418
11.5758 | 5.7638 | 283.7196 | 5.8437
11.5744 | 5.7653 | 283.6862 | 5.8456
11.5725 | 5.7668 | 283.6389 | 5.8476
11.5717 | 5.7685 | 283.6211 | 5.8496
11.5719 | 5.7701 | 283.6245 | 5.8516
11.5724 | 5.7718 | 283.6374 | 5.8538
11.5738 | 5.7736 | 283.6714 | 5.856
11.5754 | 5.7753 | 283.7103 | 5.8582
11.5765 | 5.777 | 283.7372 | 5.8603
11.576 | 5.7784 | 283.7246 | 5.862
11.5736 | 5.7799 | 283.6672 | 5.8639
11.572 | 5.7816 | 283.6271 | 5.866
11.5727 | 5.7834 | 283.6451 | 5.8682
11.5749 | 5.7852 | 283.6984 | 5.8706
11.5778 | 5.7872 | 283.7696 | 5.873
11.5805 | 5.789 | 283.8354 | 5.8753
11.5815 | 5.7906 | 283.8591 | 5.8773
11.5799 | 5.792 | 283.8209 | 5.879
11.5763 | 5.7934 | 283.733 | 5.8808
11.5736 | 5.7951 | 283.6657 | 5.8829
11.5736 | 5.7969 | 283.6659 | 5.8852
11.5756 | 5.7987 | 283.7156 | 5.8875
11.5779 | 5.8005 | 283.7724 | 5.8897
11.579 | 5.8021 | 283.8001 | 5.8917
11.5783 | 5.8037 | 283.7831 | 5.8937
11.577 | 5.8053 | 283.7506 | 5.8956
11.5754 | 5.8068 | 283.7113 | 5.8975
11.5741 | 5.8084 | 283.6779 | 5.8996
11.5747 | 5.8103 | 283.694 | 5.9019
11.577 | 5.8121 | 283.7501 | 5.9041
11.5786 | 5.8138 | 283.7892 | 5.9062
11.5791 | 5.8155 | 283.8022 | 5.9083
11.5791 | 5.8172 | 283.801 | 5.9105
11.5791 | 5.8189 | 283.8008 | 5.9126
11.579 | 5.8203 | 283.7988 | 5.9144
11.5773 | 5.8219 | 283.7583 | 5.9164
11.576 | 5.8236 | 283.725 | 5.9185
11.5764 | 5.8253 | 283.7341 | 5.9206
11.5771 | 5.8269 | 283.7531 | 5.9227
11.5779 | 5.8287 | 283.7728 | 5.9249
11.579 | 5.8304 | 283.8 | 5.927
11.58 | 5.8322 | 283.8246 | 5.9292
11.5807 | 5.8337 | 283.8395 | 5.9312
11.5796 | 5.8352 | 283.814 | 5.933
11.5779 | 5.8369 | 283.7721 | 5.9351
11.5773 | 5.8386 | 283.7564 | 5.9372
11.5781 | 5.8403 | 283.7766 | 5.9394
11.5795 | 5.8421 | 283.8116 | 5.9417
11.5812 | 5.8439 | 283.8523 | 5.9439
11.5822 | 5.8456 | 283.8781 | 5.946
11.5823 | 5.8472 | 283.8796 | 5.948
11.5808 | 5.8486 | 283.8436 | 5.9498
11.578 | 5.8501 | 283.7753 | 5.9516
11.5764 | 5.8518 | 283.7353 | 5.9538
11.5771 | 5.8536 | 283.7523 | 5.956
11.579 | 5.8553 | 283.7988 | 5.9582
11.5807 | 5.857 | 283.8406 | 5.9603
11.5813 | 5.8586 | 283.8559 | 5.9623
11.5809 | 5.8603 | 283.8458 | 5.9644
11.5804 | 5.8619 | 283.8323 | 5.9664
11.5794 | 5.8634 | 283.8098 | 5.9682
11.5785 | 5.8651 | 283.7861 | 5.9704
11.5791 | 5.8669 | 283.8019 | 5.9726
11.5807 | 5.8686 | 283.8407 | 5.9747
11.5817 | 5.8703 | 283.8653 | 5.9769
11.5824 | 5.872 | 283.8814 | 5.9791
11.5831 | 5.8739 | 283.9006 | 5.9814
11.5844 | 5.8756 | 283.9317 | 5.9835
11.5844 | 5.8771 | 283.9321 | 5.9854
11.5826 | 5.8787 | 283.8868 | 5.9873
11.5811 | 5.8803 | 283.8502 | 5.9894
11.5805 | 5.8819 | 283.8362 | 5.9914
11.5806 | 5.8836 | 283.8392 | 5.9935
11.5815 | 5.8854 | 283.8612 | 5.9958
11.5829 | 5.8872 | 283.8956 | 5.998
11.5841 | 5.8889 | 283.9247 | 6.0001
11.5841 | 5.8904 | 283.9244 | 6.002
11.5821 | 5.8918 | 283.8746 | 6.0038
11.5799 | 5.8934 | 283.8214 | 6.0058
11.5796 | 5.8952 | 283.8139 | 6.008
11.5811 | 5.8969 | 283.8494 | 6.0102
11.5834 | 5.8989 | 283.9057 | 6.0126
11.5859 | 5.9007 | 283.9693 | 6.0149
11.587 | 5.9023 | 283.9954 | 6.0169
11.5862 | 5.9038 | 283.9764 | 6.0187
11.5834 | 5.9051 | 283.9081 | 6.0204
11.5801 | 5.9066 | 283.8264 | 6.0223
11.5792 | 5.9084 | 283.8041 | 6.0245
11.5809 | 5.9103 | 283.8462 | 6.0268
11.5837 | 5.9121 | 283.9146 | 6.0292
11.5862 | 5.9138 | 283.9759 | 6.0313
11.5866 | 5.9154 | 283.9859 | 6.0332
11.5854 | 5.917 | 283.9548 | 6.0352
11.5837 | 5.9185 | 283.915 | 6.0371
11.5822 | 5.9201 | 283.8784 | 6.0391
11.5819 | 5.9219 | 283.8712 | 6.0413
11.5837 | 5.9237 | 283.9151 | 6.0437
11.5859 | 5.9255 | 283.9692 | 6.0458
11.5869 | 5.9271 | 283.9922 | 6.0479
11.5867 | 5.9288 | 283.9872 | 6.05
11.5862 | 5.9305 | 283.9753 | 6.0521
11.5862 | 5.9321 | 283.9761 | 6.0542
11.5854 | 5.9336 | 283.9557 | 6.056
11.5838 | 5.9352 | 283.9172 | 6.0581
11.5834 | 5.937 | 283.9062 | 6.0602
11.5841 | 5.9386 | 283.9235 | 6.0623
11.5847 | 5.9403 | 283.9384 | 6.0644
11.5851 | 5.942 | 283.9478 | 6.0665
11.5855 | 5.9437 | 283.9575 | 6.0686
11.586 | 5.9454 | 283.9709 | 6.0707
11.586 | 5.9468 | 283.9706 | 6.0725
11.5843 | 5.9483 | 283.9296 | 6.0744
11.583 | 5.9501 | 283.8975 | 6.0766
11.5837 | 5.9518 | 283.914 | 6.0788
11.5853 | 5.9536 | 283.9542 | 6.081
11.5871 | 5.9554 | 283.9977 | 6.0833
11.589 | 5.9572 | 284.0445 | 6.0855
11.5902 | 5.9589 | 284.0745 | 6.0877
11.5901 | 5.9604 | 284.0708 | 6.0896
11.5878 | 5.9619 | 284.0149 | 6.0914
11.5854 | 5.9635 | 283.9553 | 6.0935
11.5851 | 5.9654 | 283.9489 | 6.0957
11.5866 | 5.9671 | 283.9857 | 6.0979
11.5881 | 5.9688 | 284.021 | 6.1
11.5887 | 5.9704 | 284.0379 | 6.1021
11.5883 | 5.9721 | 284.0274 | 6.1041
11.5876 | 5.9737 | 284.0104 | 6.1061
11.5868 | 5.9752 | 283.9898 | 6.108
11.5856 | 5.9768 | 283.9609 | 6.1101
11.5855 | 5.9786 | 283.959 | 6.1123
11.5867 | 5.9803 | 283.9876 | 6.1144
11.5877 | 5.982 | 284.0124 | 6.1165
11.588 | 5.9837 | 284.0206 | 6.1186
11.5884 | 5.9854 | 284.0298 | 6.1208
11.5892 | 5.9872 | 284.0499 | 6.1231
11.5901 | 5.9888 | 284.0714 | 6.125
11.5889 | 5.9903 | 284.0421 | 6.1268
11.5869 | 5.9919 | 283.9923 | 6.1288
11.5861 | 5.9935 | 283.9726 | 6.1309
11.5863 | 5.9952 | 283.9775 | 6.133
11.587 | 5.9969 | 283.9955 | 6.1352
11.5885 | 5.9988 | 284.0309 | 6.1375
11.5903 | 6.0006 | 284.0757 | 6.1397
11.5914 | 6.0021 | 284.102 | 6.1417
11.5901 | 6.0035 | 284.0722 | 6.1434
11.5874 | 6.0051 | 284.0049 | 6.1453
11.5858 | 6.0067 | 283.9669 | 6.1474
11.5864 | 6.0085 | 283.9794 | 6.1497
11.5882 | 6.0104 | 284.0239 | 6.152
11.5908 | 6.0123 | 284.0894 | 6.1544
11.5932 | 6.0141 | 284.146 | 6.1566
11.5938 | 6.0156 | 284.1615 | 6.1586
11.5921 | 6.017 | 284.1197 | 6.1602
11.5883 | 6.0184 | 284.0276 | 6.162
11.5857 | 6.02 | 283.9639 | 6.1641
11.5859 | 6.0219 | 283.9692 | 6.1663
11.5883 | 6.0237 | 284.0261 | 6.1686
11.5907 | 6.0254 | 284.086 | 6.1708
11.5919 | 6.027 | 284.1144 | 6.1728
11.5913 | 6.0286 | 284.0997 | 6.1748
11.59 | 6.0302 | 284.0688 | 6.1767
11.5887 | 6.0316 | 284.0356 | 6.1785
11.5872 | 6.0332 | 283.9991 | 6.1806
11.5877 | 6.0351 | 284.0112 | 6.1829
11.5901 | 6.0369 | 284.0702 | 6.1852
11.5922 | 6.0387 | 284.1214 | 6.1873
11.5932 | 6.0404 | 284.1482 | 6.1895
11.5936 | 6.0421 | 284.1557 | 6.1917
11.594 | 6.0439 | 284.1668 | 6.1939
11.5939 | 6.0454 | 284.1648 | 6.1958
11.5922 | 6.047 | 284.1217 | 6.1977
11.5906 | 6.0487 | 284.0824 | 6.1998
11.5905 | 6.0503 | 284.0809 | 6.2019
11.5909 | 6.052 | 284.0895 | 6.204
11.5912 | 6.0537 | 284.0977 | 6.2062
11.5918 | 6.0554 | 284.1123 | 6.2083
11.5921 | 6.0571 | 284.1206 | 6.2104
11.5924 | 6.0587 | 284.1283 | 6.2124
11.5914 | 6.0602 | 284.1034 | 6.2142
11.5897 | 6.0618 | 284.0618 | 6.2163
11.5894 | 6.0635 | 284.0536 | 6.2184
11.5905 | 6.0653 | 284.0818 | 6.2206
11.592 | 6.0671 | 284.1176 | 6.2229
11.5937 | 6.0689 | 284.1584 | 6.2251
11.5949 | 6.0706 | 284.1879 | 6.2273
11.5953 | 6.0722 | 284.1978 | 6.2293
11.5939 | 6.0736 | 284.1653 | 6.231
11.5911 | 6.0751 | 284.0964 | 6.2329
11.5896 | 6.0769 | 284.0585 | 6.2351
11.5906 | 6.0786 | 284.0833 | 6.2373
11.5925 | 6.0804 | 284.1311 | 6.2395
11.594 | 6.0821 | 284.1663 | 6.2416
11.5944 | 6.0837 | 284.1774 | 6.2436
11.5941 | 6.0854 | 284.1693 | 6.2457
11.5936 | 6.0869 | 284.1569 | 6.2477
11.5925 | 6.0885 | 284.1289 | 6.2496
11.5916 | 6.0902 | 284.1083 | 6.2518
11.5924 | 6.092 | 284.1268 | 6.254
11.5937 | 6.0937 | 284.1584 | 6.2561
11.5942 | 6.0953 | 284.1724 | 6.2582
11.5945 | 6.097 | 284.1795 | 6.2603
11.5947 | 6.0988 | 284.1831 | 6.2625
11.5953 | 6.1005 | 284.1974 | 6.2646
11.5949 | 6.1019 | 284.1893 | 6.2664
11.593 | 6.1035 | 284.1432 | 6.2683
11.5918 | 6.1051 | 284.1118 | 6.2704
11.5917 | 6.1067 | 284.11 | 6.2724
11.5921 | 6.1084 | 284.1191 | 6.2745
11.593 | 6.1102 | 284.1416 | 6.2768
11.5945 | 6.112 | 284.1791 | 6.279
11.5957 | 6.1137 | 284.2091 | 6.2811
11.596 | 6.1152 | 284.2166 | 6.283
11.5945 | 6.1166 | 284.1782 | 6.2848
11.5922 | 6.1182 | 284.1238 | 6.2868
11.5917 | 6.12 | 284.1099 | 6.289
11.593 | 6.1218 | 284.142 | 6.2912
11.5954 | 6.1237 | 284.2012 | 6.2937
11.5981 | 6.1256 | 284.2663 | 6.296
11.5998 | 6.1273 | 284.3077 | 6.2982
11.5997 | 6.1288 | 284.307 | 6.3001
11.5973 | 6.1302 | 284.2471 | 6.3018
11.594 | 6.1318 | 284.1674 | 6.3037
11.5927 | 6.1335 | 284.1337 | 6.306
11.594 | 6.1354 | 284.1664 | 6.3083
11.5963 | 6.1372 | 284.2235 | 6.3105
11.5981 | 6.1389 | 284.2667 | 6.3126
11.5981 | 6.1405 | 284.268 | 6.3146
11.5971 | 6.1421 | 284.2426 | 6.3166
11.5956 | 6.1435 | 284.2061 | 6.3184
11.5938 | 6.1451 | 284.1609 | 6.3204
11.5933 | 6.1469 | 284.1502 | 6.3226
11.595 | 6.1487 | 284.1904 | 6.3249
11.5971 | 6.1504 | 284.2427 | 6.3271
11.598 | 6.1522 | 284.265 | 6.3292
11.5984 | 6.1539 | 284.2734 | 6.3313
11.5984 | 6.1556 | 284.2749 | 6.3335
11.5984 | 6.1572 | 284.2746 | 6.3355
11.5972 | 6.1586 | 284.2441 | 6.3373
11.5952 | 6.1603 | 284.1973 | 6.3393
11.5946 | 6.162 | 284.1823 | 6.3415
11.5951 | 6.1636 | 284.1925 | 6.3435
11.5956 | 6.1653 | 284.205 | 6.3457
11.5964 | 6.1671 | 284.2252 | 6.3478
11.5973 | 6.1688 | 284.2482 | 6.35
11.5982 | 6.1705 | 284.2688 | 6.3521
11.598 | 6.172 | 284.265 | 6.354
11.5963 | 6.1735 | 284.2233 | 6.3559
11.5949 | 6.1752 | 284.1887 | 6.358
11.595 | 6.1769 | 284.1917 | 6.3601
11.5961 | 6.1787 | 284.2171 | 6.3623
11.5976 | 6.1805 | 284.2555 | 6.3646
11.5993 | 6.1822 | 284.2973 | 6.3668
11.6002 | 6.184 | 284.3175 | 6.369
11.5998 | 6.1854 | 284.3094 | 6.3708
11.5976 | 6.1869 | 284.2549 | 6.3726
11.5951 | 6.1885 | 284.193 | 6.3746
11.5946 | 6.1903 | 284.1808 | 6.3768
11.5961 | 6.192 | 284.2188 | 6.379
11.5979 | 6.1938 | 284.2613 | 6.3812
11.5988 | 6.1954 | 284.2853 | 6.3833
11.5987 | 6.197 | 284.2813 | 6.3853
11.5981 | 6.1986 | 284.2669 | 6.3873
11.5973 | 6.2001 | 284.2471 | 6.3892
11.5958 | 6.2017 | 284.2103 | 6.3912
11.5954 | 6.2035 | 284.202 | 6.3934
11.5969 | 6.2053 | 284.2378 | 6.3956
11.5983 | 6.2069 | 284.2732 | 6.3977
11.5992 | 6.2087 | 284.2938 | 6.3999
11.5999 | 6.2105 | 284.3109 | 6.4021
11.6009 | 6.2123 | 284.3367 | 6.4044
11.6017 | 6.2139 | 284.3557 | 6.4063
11.6005 | 6.2154 | 284.326 | 6.4082
11.5986 | 6.217 | 284.2806 | 6.4102
11.5977 | 6.2186 | 284.2585 | 6.4123
11.5976 | 6.2202 | 284.2539 | 6.4143
11.5978 | 6.222 | 284.2594 | 6.4165
11.5988 | 6.2238 | 284.2839 | 6.4187
11.6001 | 6.2255 | 284.3152 | 6.4209
11.6006 | 6.2271 | 284.3296 | 6.4229
11.5998 | 6.2285 | 284.3081 | 6.4247
11.5975 | 6.23 | 284.2527 | 6.4266
11.5961 | 6.2317 | 284.2192 | 6.4287
11.5968 | 6.2335 | 284.2355 | 6.4309
11.5986 | 6.2354 | 284.2793 | 6.4332
11.6011 | 6.2373 | 284.341 | 6.4356
11.6031 | 6.239 | 284.3897 | 6.4378
11.6035 | 6.2406 | 284.3994 | 6.4398
11.6019 | 6.242 | 284.3594 | 6.4415
11.5983 | 6.2434 | 284.2713 | 6.4432
11.5957 | 6.2451 | 284.2094 | 6.4454
11.5961 | 6.2469 | 284.2185 | 6.4477
11.5986 | 6.2488 | 284.2804 | 6.45
11.6012 | 6.2506 | 284.3434 | 6.4522
11.6024 | 6.2522 | 284.3737 | 6.4542
11.6018 | 6.2538 | 284.3586 | 6.4562
11.6005 | 6.2553 | 284.3265 | 6.4581
11.5988 | 6.2568 | 284.2841 | 6.46
11.5976 | 6.2585 | 284.2542 | 6.4622
11.5984 | 6.2604 | 284.2746 | 6.4645
11.6006 | 6.2622 | 284.3295 | 6.4667
11.6021 | 6.2638 | 284.3643 | 6.4688
11.6024 | 6.2655 | 284.3727 | 6.4709
11.602 | 6.2672 | 284.3634 | 6.473
11.6018 | 6.2689 | 284.358 | 6.4751
11.6015 | 6.2704 | 284.3503 | 6.477
11.5999 | 6.2719 | 284.3113 | 6.4789
11.5986 | 6.2736 | 284.2805 | 6.481
11.5988 | 6.2752 | 284.2838 | 6.4831
11.5991 | 6.2769 | 284.2927 | 6.4851
11.5994 | 6.2786 | 284.2993 | 6.4872
11.6 | 6.2802 | 284.3129 | 6.4893
11.6006 | 6.282 | 284.3282 | 6.4915
11.6012 | 6.2836 | 284.344 | 6.4935
11.6005 | 6.285 | 284.325 | 6.4952
11.5987 | 6.2866 | 284.2812 | 6.4972
11.5982 | 6.2883 | 284.2701 | 6.4994
11.5995 | 6.2901 | 284.3009 | 6.5016
11.6013 | 6.2919 | 284.3452 | 6.5039
11.6034 | 6.2938 | 284.3967 | 6.5062
11.605 | 6.2955 | 284.4374 | 6.5084
11.6056 | 6.2972 | 284.4519 | 6.5105
11.6044 | 6.2986 | 284.4207 | 6.5123
11.6016 | 6.3002 | 284.3532 | 6.5142
11.6 | 6.3019 | 284.3131 | 6.5164
11.6007 | 6.3037 | 284.3313 | 6.5187
11.6023 | 6.3054 | 284.3696 | 6.5208
11.6033 | 6.3071 | 284.3951 | 6.5229
11.6034 | 6.3088 | 284.3964 | 6.525
11.6025 | 6.3104 | 284.3761 | 6.527
11.6018 | 6.312 | 284.3567 | 6.529
11.6006 | 6.3135 | 284.3285 | 6.5309
11.5998 | 6.3152 | 284.3088 | 6.5331
11.6003 | 6.317 | 284.3223 | 6.5353
11.6015 | 6.3186 | 284.3515 | 6.5373
11.602 | 6.3204 | 284.3636 | 6.5395
11.6024 | 6.3221 | 284.373 | 6.5416
11.6029 | 6.3239 | 284.3853 | 6.5439
11.6041 | 6.3256 | 284.413 | 6.546
11.604 | 6.327 | 284.4113 | 6.5478
11.6019 | 6.3286 | 284.3614 | 6.5497
11.6002 | 6.3302 | 284.3198 | 6.5518
11.5999 | 6.3318 | 284.3112 | 6.5538
11.6003 | 6.3335 | 284.32 | 6.5559
11.6012 | 6.3353 | 284.3443 | 6.5582
11.603 | 6.3371 | 284.3864 | 6.5604
11.6046 | 6.3389 | 284.4277 | 6.5626
11.605 | 6.3403 | 284.4353 | 6.5644
11.6028 | 6.3418 | 284.3833 | 6.5662
11.6004 | 6.3434 | 284.3228 | 6.5682
11.5997 | 6.3451 | 284.3066 | 6.5704
11.6008 | 6.3469 | 284.3329 | 6.5726
11.6028 | 6.3488 | 284.3826 | 6.575
11.6052 | 6.3506 | 284.4414 | 6.5773
11.6067 | 6.3523 | 284.4789 | 6.5794
11.6064 | 6.3538 | 284.4697 | 6.5813
11.6036 | 6.3551 | 284.4019 | 6.5829
11.6 | 6.3566 | 284.3134 | 6.5848
11.5986 | 6.3584 | 284.2785 | 6.587
11.6001 | 6.3602 | 284.3151 | 6.5893
11.6026 | 6.362 | 284.3766 | 6.5916
11.6044 | 6.3637 | 284.422 | 6.5937
11.6045 | 6.3653 | 284.4247 | 6.5956
11.6034 | 6.3669 | 284.3965 | 6.5976
11.602 | 6.3683 | 284.3623 | 6.5994
11.6002 | 6.3699 | 284.3178 | 6.6013
11.5993 | 6.3716 | 284.2968 | 6.6036
11.6008 | 6.3735 | 284.3344 | 6.6059
11.6035 | 6.3753 | 284.3987 | 6.6081
11.6052 | 6.3771 | 284.4401 | 6.6103
11.606 | 6.3788 | 284.4615 | 6.6125
11.6064 | 6.3805 | 284.4696 | 6.6147
11.6065 | 6.3822 | 284.4731 | 6.6167
11.6054 | 6.3836 | 284.4455 | 6.6186
11.6035 | 6.3853 | 284.3994 | 6.6206
11.6028 | 6.387 | 284.3815 | 6.6228
11.6032 | 6.3887 | 284.3913 | 6.6249
11.6036 | 6.3904 | 284.4029 | 6.627
11.6041 | 6.3921 | 284.4151 | 6.6291
11.6044 | 6.3938 | 284.4222 | 6.6312
11.6045 | 6.3954 | 284.4237 | 6.6333
11.6039 | 6.3969 | 284.4096 | 6.6351
11.6022 | 6.3984 | 284.3665 | 6.6371
11.6009 | 6.4001 | 284.3358 | 6.6392
11.6014 | 6.4019 | 284.3482 | 6.6414
11.6028 | 6.4036 | 284.3825 | 6.6435
11.6045 | 6.4054 | 284.4235 | 6.6458
11.606 | 6.4072 | 284.4608 | 6.648
11.6067 | 6.4089 | 284.4779 | 6.6501
11.6064 | 6.4104 | 284.4697 | 6.652
11.6041 | 6.4118 | 284.4138 | 6.6537
11.6016 | 6.4134 | 284.3537 | 6.6558
11.6014 | 6.4152 | 284.3473 | 6.6581
11.6029 | 6.417 | 284.3853 | 6.6603
11.6045 | 6.4188 | 284.4246 | 6.6625
11.6055 | 6.4204 | 284.4493 | 6.6645
11.6055 | 6.4221 | 284.4473 | 6.6666
11.6048 | 6.4237 | 284.4323 | 6.6686
11.6039 | 6.4252 | 284.409 | 6.6705
11.6025 | 6.4269 | 284.375 | 6.6726
11.6023 | 6.4286 | 284.3699 | 6.6748
11.6033 | 6.4303 | 284.3951 | 6.6769
11.6042 | 6.432 | 284.4176 | 6.679
11.6046 | 6.4337 | 284.4268 | 6.6811
11.6048 | 6.4354 | 284.4326 | 6.6833
11.6053 | 6.4372 | 284.4446 | 6.6855
11.606 | 6.4388 | 284.4613 | 6.6875
11.605 | 6.4403 | 284.4373 | 6.6893
11.6032 | 6.4418 | 284.3917 | 6.6913
11.6021 | 6.4435 | 284.3655 | 6.6934
11.6021 | 6.4451 | 284.3654 | 6.6954
11.6025 | 6.4468 | 284.3742 | 6.6975
11.6035 | 6.4486 | 284.4001 | 6.6998
11.6049 | 6.4504 | 284.4346 | 6.702
11.6062 | 6.4521 | 284.4659 | 6.7041
11.6058 | 6.4534 | 284.4566 | 6.7058
11.6035 | 6.4549 | 284.3986 | 6.7077
11.6017 | 6.4566 | 284.3546 | 6.7098
11.6019 | 6.4584 | 284.3615 | 6.712
11.6035 | 6.4602 | 284.4005 | 6.7143
11.606 | 6.4622 | 284.4617 | 6.7167
11.6086 | 6.464 | 284.5247 | 6.719
11.6097 | 6.4656 | 284.551 | 6.7211
11.6084 | 6.467 | 284.5184 | 6.7228
11.6049 | 6.4684 | 284.4343 | 6.7246
11.6021 | 6.4701 | 284.3642 | 6.7266
11.6019 | 6.4719 | 284.3602 | 6.7289
11.6038 | 6.4737 | 284.4075 | 6.7312
11.606 | 6.4755 | 284.4611 | 6.7334
11.6072 | 6.4772 | 284.4891 | 6.7355
11.6066 | 6.4787 | 284.4758 | 6.7375
11.6053 | 6.4803 | 284.4433 | 6.7394
11.6033 | 6.4818 | 284.3954 | 6.7412
11.6017 | 6.4834 | 284.3543 | 6.7433
11.602 | 6.4853 | 284.362 | 6.7456
11.604 | 6.487 | 284.4127 | 6.7478
11.6056 | 6.4888 | 284.4519 | 6.75
11.6063 | 6.4905 | 284.4685 | 6.7521
11.6065 | 6.4922 | 284.4729 | 6.7542
11.6065 | 6.4939 | 284.472 | 6.7564
11.606 | 6.4954 | 284.4607 | 6.7582
11.6042 | 6.4969 | 284.4162 | 6.7601
11.6027 | 6.4986 | 284.3797 | 6.7623
11.6029 | 6.5003 | 284.3843 | 6.7644
11.6035 | 6.502 | 284.4003 | 6.7665
11.6042 | 6.5038 | 284.416 | 6.7687
11.605 | 6.5055 | 284.4351 | 6.7708
11.6055 | 6.5072 | 284.4496 | 6.773
11.6058 | 6.5087 | 284.4569 | 6.7749
11.6046 | 6.5102 | 284.4273 | 6.7768
11.6028 | 6.5118 | 284.3828 | 6.7788
11.6022 | 6.5136 | 284.3678 | 6.781
11.603 | 6.5154 | 284.387 | 6.7832
11.6046 | 6.5172 | 284.4258 | 6.7855
11.6063 | 6.5189 | 284.4693 | 6.7877
11.6074 | 6.5206 | 284.4944 | 6.7898
11.6072 | 6.5222 | 284.4898 | 6.7918
11.6053 | 6.5236 | 284.4447 | 6.7935
11.6024 | 6.5251 | 284.3736 | 6.7954
11.6009 | 6.5268 | 284.3357 | 6.7975
11.6018 | 6.5286 | 284.3589 | 6.7998
11.6037 | 6.5303 | 284.4048 | 6.8019
11.605 | 6.532 | 284.4359 | 6.804
11.6051 | 6.5336 | 284.4397 | 6.806
11.6045 | 6.5352 | 284.424 | 6.808
11.6037 | 6.5368 | 284.4052 | 6.81
11.6028 | 6.5383 | 284.3823 | 6.8119
11.6019 | 6.54 | 284.3592 | 6.814
11.6028 | 6.5418 | 284.3828 | 6.8163
11.6047 | 6.5435 | 284.4279 | 6.8184
11.6056 | 6.5452 | 284.452 | 6.8206
11.6062 | 6.547 | 284.4654 | 6.8227
11.6067 | 6.5488 | 284.4789 | 6.825
11.6077 | 6.5506 | 284.5018 | 6.8272
11.6075 | 6.5521 | 284.4988 | 6.8291
11.6057 | 6.5536 | 284.4531 | 6.8311
11.6041 | 6.5553 | 284.414 | 6.8331
11.6034 | 6.5569 | 284.3974 | 6.8351
11.6032 | 6.5586 | 284.392 | 6.8372
11.6038 | 6.5604 | 284.4058 | 6.8395
11.605 | 6.5622 | 284.4372 | 6.8417
11.6062 | 6.5639 | 284.4655 | 6.8439
11.6062 | 6.5654 | 284.4663 | 6.8457
11.6043 | 6.5668 | 284.4198 | 6.8476
11.6021 | 6.5684 | 284.3646 | 6.8496
11.6015 | 6.5702 | 284.3493 | 6.8517
11.6026 | 6.572 | 284.3765 | 6.854
11.6046 | 6.5739 | 284.4268 | 6.8564
11.6069 | 6.5757 | 284.4839 | 6.8586
11.6082 | 6.5774 | 284.515 | 6.8608
11.6078 | 6.5789 | 284.5052 | 6.8626
11.6048 | 6.5802 | 284.4326 | 6.8643
11.6012 | 6.5817 | 284.3433 | 6.8662
11.5998 | 6.5835 | 284.3092 | 6.8684
11.6013 | 6.5853 | 284.345 | 6.8707
11.6037 | 6.5871 | 284.4046 | 6.8729
11.6057 | 6.5888 | 284.4523 | 6.8751
11.6061 | 6.5905 | 284.4626 | 6.8771
11.6054 | 6.592 | 284.4453 | 6.8791
11.6038 | 6.5935 | 284.4073 | 6.8809
11.602 | 6.5951 | 284.3616 | 6.8829
11.6014 | 6.5969 | 284.3482 | 6.8851
11.6029 | 6.5987 | 284.3846 | 6.8874
11.6048 | 6.6004 | 284.4302 | 6.8896
11.6057 | 6.6022 | 284.4535 | 6.8917
11.6058 | 6.6038 | 284.4557 | 6.8938
11.6056 | 6.6056 | 284.4503 | 6.896
11.6054 | 6.6072 | 284.4469 | 6.898
11.6039 | 6.6086 | 284.4103 | 6.8998
11.6018 | 6.6102 | 284.3582 | 6.9018
11.601 | 6.6119 | 284.3371 | 6.9039
11.6011 | 6.6135 | 284.3419 | 6.9059
11.6015 | 6.6152 | 284.3507 | 6.9081
11.6023 | 6.617 | 284.3708 | 6.9102
11.6032 | 6.6187 | 284.3921 | 6.9123
11.6038 | 6.6203 | 284.4059 | 6.9144
11.6035 | 6.6218 | 284.3994 | 6.9163
11.6018 | 6.6233 | 284.3568 | 6.9181
11.6002 | 6.625 | 284.3191 | 6.9202
11.6004 | 6.6268 | 284.3235 | 6.9225
11.602 | 6.6285 | 284.362 | 6.9247
11.6038 | 6.6304 | 284.408 | 6.927
11.6056 | 6.6322 | 284.4519 | 6.9293
11.6067 | 6.6339 | 284.4785 | 6.9314
11.6065 | 6.6354 | 284.4725 | 6.9333
11.604 | 6.6368 | 284.4119 | 6.9351
11.6013 | 6.6385 | 284.3461 | 6.9372
11.601 | 6.6403 | 284.338 | 6.9394
11.6026 | 6.6421 | 284.3773 | 6.9416
11.604 | 6.6438 | 284.4122 | 6.9438
11.6045 | 6.6454 | 284.4242 | 6.9458
11.6037 | 6.647 | 284.4053 | 6.9478
11.6026 | 6.6487 | 284.3776 | 6.9498
11.6016 | 6.6502 | 284.3526 | 6.9517
11.6004 | 6.6518 | 284.324 | 6.9538
11.6005 | 6.6536 | 284.3262 | 6.956
11.6019 | 6.6553 | 284.3609 | 6.9582
11.6028 | 6.657 | 284.3829 | 6.9602
11.6029 | 6.6587 | 284.3851 | 6.9624
11.6029 | 6.6604 | 284.3857 | 6.9645
11.6034 | 6.6622 | 284.3976 | 6.9668
11.604 | 6.6638 | 284.412 | 6.9687
11.6027 | 6.6653 | 284.381 | 6.9706
11.6008 | 6.6669 | 284.3342 | 6.9726
11.5999 | 6.6685 | 284.3104 | 6.9747
11.5997 | 6.6702 | 284.3061 | 6.9767
11.5999 | 6.6719 | 284.3118 | 6.9789
11.601 | 6.6737 | 284.3387 | 6.9812
11.6026 | 6.6755 | 284.377 | 6.9834
11.6037 | 6.6771 | 284.4047 | 6.9854
11.603 | 6.6786 | 284.3861 | 6.9872
11.6004 | 6.6801 | 284.3242 | 6.9891
11.5985 | 6.6818 | 284.2769 | 6.9912
11.5986 | 6.6835 | 284.2783 | 6.9934
11.5999 | 6.6853 | 284.3111 | 6.9957
11.6021 | 6.6872 | 284.3654 | 6.9981
11.6041 | 6.689 | 284.4153 | 7.0003
11.6048 | 6.6906 | 284.4307 | 7.0023
11.6034 | 6.692 | 284.398 | 7.004
11.6 | 6.6934 | 284.313 | 7.0058
11.5971 | 6.6951 | 284.243 | 7.0079
11.5971 | 6.6969 | 284.2426 | 7.0101
11.599 | 6.6987 | 284.2904 | 7.0124
11.6011 | 6.7005 | 284.3407 | 7.0146
11.6019 | 6.7021 | 284.3592 | 7.0166
11.601 | 6.7037 | 284.3383 | 7.0186
11.5997 | 6.7052 | 284.3075 | 7.0205
11.5982 | 6.7066 | 284.2692 | 7.0223
11.5965 | 6.7083 | 284.2291 | 7.0244
11.5968 | 6.7101 | 284.2359 | 7.0267
11.599 | 6.7119 | 284.289 | 7.0289
11.6008 | 6.7137 | 284.334 | 7.0311
11.6016 | 6.7154 | 284.3541 | 7.0333
11.602 | 6.7171 | 284.362 | 7.0354
11.6023 | 6.7189 | 284.3698 | 7.0376
11.6018 | 6.7204 | 284.3586 | 7.0395
11.5999 | 6.7219 | 284.3115 | 7.0414
11.5982 | 6.7236 | 284.2693 | 7.0435
11.5979 | 6.7253 | 284.2623 | 7.0456
11.5982 | 6.7269 | 284.2701 | 7.0477
11.5985 | 6.7287 | 284.2771 | 7.0499
11.599 | 6.7304 | 284.2881 | 7.052
11.5992 | 6.7321 | 284.2952 | 7.0541
11.5993 | 6.7337 | 284.2958 | 7.0561
11.598 | 6.7351 | 284.265 | 7.0579
11.5961 | 6.7367 | 284.2186 | 7.0599
11.5955 | 6.7385 | 284.2044 | 7.0621
11.5964 | 6.7402 | 284.225 | 7.0643
11.5979 | 6.742 | 284.2624 | 7.0666
11.5995 | 6.7438 | 284.3026 | 7.0688
11.6006 | 6.7456 | 284.3273 | 7.071
11.6006 | 6.7472 | 284.328 | 7.073
11.5991 | 6.7486 | 284.2913 | 7.0747
11.596 | 6.7501 | 284.2165 | 7.0766
11.5941 | 6.7518 | 284.1681 | 7.0788
11.5946 | 6.7536 | 284.1824 | 7.081
11.5964 | 6.7554 | 284.2253 | 7.0832
11.5979 | 6.7571 | 284.2612 | 7.0854
11.5982 | 6.7587 | 284.2704 | 7.0874
11.5978 | 6.7604 | 284.2591 | 7.0895
11.5971 | 6.762 | 284.2427 | 7.0915
11.5958 | 6.7635 | 284.2099 | 7.0934
11.5946 | 6.7652 | 284.1821 | 7.0956
11.5951 | 6.767 | 284.1932 | 7.0978
11.5963 | 6.7687 | 284.2225 | 7.0999
11.5967 | 6.7704 | 284.2323 | 7.102
11.5966 | 6.7721 | 284.2304 | 7.1041
11.5967 | 6.7738 | 284.2323 | 7.1063
11.5972 | 6.7755 | 284.2439 | 7.1084
11.5967 | 6.777 | 284.2337 | 7.1102
11.5947 | 6.7785 | 284.1832 | 7.1122
11.5931 | 6.7801 | 284.1436 | 7.1142
11.5926 | 6.7818 | 284.1313 | 7.1162
11.5924 | 6.7834 | 284.127 | 7.1183
11.5929 | 6.7852 | 284.1399 | 7.1205
11.5941 | 6.7869 | 284.1683 | 7.1227
11.5953 | 6.7887 | 284.1989 | 7.1248
11.5957 | 6.7902 | 284.2079 | 7.1268
11.5939 | 6.7916 | 284.1652 | 7.1285
11.5916 | 6.7932 | 284.1069 | 7.1305
11.5908 | 6.795 | 284.0876 | 7.1327
11.5918 | 6.7968 | 284.1124 | 7.135
11.5939 | 6.7987 | 284.1639 | 7.1374
11.5964 | 6.8005 | 284.2266 | 7.1397
11.5979 | 6.8023 | 284.2634 | 7.1419
11.5978 | 6.8038 | 284.259 | 7.1438
11.595 | 6.8052 | 284.1917 | 7.1455
11.5914 | 6.8068 | 284.1024 | 7.1475
11.5898 | 6.8085 | 284.0636 | 7.1497
11.5909 | 6.8104 | 284.0906 | 7.152
11.5931 | 6.8122 | 284.1435 | 7.1543
11.5944 | 6.8138 | 284.176 | 7.1563
11.5939 | 6.8154 | 284.1646 | 7.1583
11.5924 | 6.817 | 284.1277 | 7.1603
11.5908 | 6.8185 | 284.0891 | 7.1621
11.589 | 6.8201 | 284.0435 | 7.1641
11.5883 | 6.8219 | 284.0277 | 7.1664
11.5898 | 6.8237 | 284.0646 | 7.1687
11.5919 | 6.8254 | 284.1142 | 7.1708
11.5927 | 6.8272 | 284.1341 | 7.173
11.5926 | 6.8289 | 284.1325 | 7.1751
11.5924 | 6.8306 | 284.1268 | 7.1773
11.5921 | 6.8322 | 284.1193 | 7.1792
11.5905 | 6.8336 | 284.0817 | 7.181
11.5883 | 6.8353 | 284.0269 | 7.1831
11.5875 | 6.837 | 284.0064 | 7.1852
11.5877 | 6.8386 | 284.0128 | 7.1873
11.5878 | 6.8403 | 284.0157 | 7.1894
11.5885 | 6.8421 | 284.0318 | 7.1916
11.5894 | 6.8438 | 284.0528 | 7.1938
11.5901 | 6.8455 | 284.071 | 7.1959
11.5897 | 6.847 | 284.0609 | 7.1977
11.5876 | 6.8485 | 284.0096 | 7.1996
11.586 | 6.8502 | 283.9708 | 7.2017
11.5858 | 6.8519 | 283.9655 | 7.2039
11.5866 | 6.8537 | 283.9857 | 7.2061
11.5881 | 6.8555 | 284.0227 | 7.2084
11.5895 | 6.8573 | 284.0572 | 7.2106
11.5899 | 6.859 | 284.0665 | 7.2127
11.589 | 6.8604 | 284.0443 | 7.2146
11.5863 | 6.8619 | 283.9774 | 7.2163
11.5833 | 6.8635 | 283.9048 | 7.2183
11.5824 | 6.8652 | 283.8826 | 7.2206
11.5837 | 6.867 | 283.914 | 7.2228
11.5853 | 6.8687 | 283.9541 | 7.2249
11.5861 | 6.8704 | 283.9726 | 7.227
11.5856 | 6.872 | 283.961 | 7.229
11.5845 | 6.8736 | 283.935 | 7.231
11.5834 | 6.8751 | 283.9066 | 7.2328
11.5817 | 6.8766 | 283.8644 | 7.2348
11.5811 | 6.8784 | 283.8513 | 7.2371
11.5826 | 6.8802 | 283.8879 | 7.2393
11.584 | 6.8819 | 283.9224 | 7.2414
11.5848 | 6.8836 | 283.9404 | 7.2436
11.5853 | 6.8854 | 283.954 | 7.2458
11.5863 | 6.8873 | 283.9776 | 7.2481
11.587 | 6.8889 | 283.9953 | 7.2501
11.5854 | 6.8904 | 283.9558 | 7.252
11.583 | 6.892 | 283.8974 | 7.254
11.5816 | 6.8936 | 283.8627 | 7.2561
11.581 | 6.8953 | 283.8492 | 7.2581
11.581 | 6.8971 | 283.848 | 7.2603
11.5819 | 6.8988 | 283.8707 | 7.2626
11.5828 | 6.9006 | 283.8932 | 7.2647
11.5828 | 6.9022 | 283.8932 | 7.2667
11.5813 | 6.9036 | 283.8552 | 7.2685
11.5787 | 6.9051 | 283.791 | 7.2704
11.5769 | 6.9068 | 283.7474 | 7.2725
11.5771 | 6.9085 | 283.7515 | 7.2747
11.5785 | 6.9104 | 283.7875 | 7.277
11.5808 | 6.9122 | 283.843 | 7.2793
11.5824 | 6.914 | 283.8813 | 7.2815
11.5823 | 6.9156 | 283.8806 | 7.2835
11.5806 | 6.917 | 283.8388 | 7.2852
11.5769 | 6.9184 | 283.7487 | 7.287
11.574 | 6.9201 | 283.6775 | 7.2891
11.5741 | 6.9219 | 283.679 | 7.2914
11.5763 | 6.9238 | 283.7339 | 7.2937
11.5785 | 6.9255 | 283.7879 | 7.2959
11.5794 | 6.9272 | 283.8085 | 7.298
11.5784 | 6.9288 | 283.7846 | 7.3
11.5768 | 6.9303 | 283.7441 | 7.3019
11.5747 | 6.9318 | 283.6924 | 7.3038
11.573 | 6.9335 | 283.6517 | 7.3059
11.5734 | 6.9354 | 283.6616 | 7.3082
11.5752 | 6.9371 | 283.7054 | 7.3104
11.5762 | 6.9388 | 283.7303 | 7.3125
11.576 | 6.9405 | 283.7263 | 7.3146
11.5754 | 6.9422 | 283.7103 | 7.3167
11.5749 | 6.9439 | 283.6997 | 7.3189
11.5743 | 6.9454 | 283.6848 | 7.3207
11.5724 | 6.9469 | 283.6367 | 7.3227
11.5706 | 6.9486 | 283.5941 | 7.3248
11.5702 | 6.9502 | 283.5829 | 7.3268
11.5701 | 6.9519 | 283.5817 | 7.3288
11.5702 | 6.9536 | 283.5841 | 7.331
11.5709 | 6.9553 | 283.6004 | 7.3331
11.5716 | 6.957 | 283.6174 | 7.3353
11.572 | 6.9586 | 283.6281 | 7.3373
11.5709 | 6.9601 | 283.5996 | 7.3391
11.5687 | 6.9617 | 283.5469 | 7.3411
11.5677 | 6.9634 | 283.5221 | 7.3432
11.5683 | 6.9651 | 283.536 | 7.3454
11.5696 | 6.967 | 283.5682 | 7.3477
11.5714 | 6.9688 | 283.6138 | 7.35
11.5728 | 6.9706 | 283.6468 | 7.3522
11.5729 | 6.9722 | 283.6487 | 7.3542
11.571 | 6.9736 | 283.603 | 7.356
11.5676 | 6.9751 | 283.5184 | 7.3579
11.5652 | 6.9769 | 283.4597 | 7.3601
11.5654 | 6.9787 | 283.4647 | 7.3624
11.5669 | 6.9805 | 283.5034 | 7.3646
11.568 | 6.9822 | 283.5295 | 7.3667
11.5677 | 6.9838 | 283.5212 | 7.3687
11.5664 | 6.9854 | 283.4898 | 7.3708
11.565 | 6.987 | 283.4561 | 7.3727
11.5632 | 6.9885 | 283.4123 | 7.3747
11.5619 | 6.9902 | 283.3791 | 7.3768
11.5622 | 6.992 | 283.3866 | 7.379
11.5632 | 6.9937 | 283.4126 | 7.3811
11.5634 | 6.9954 | 283.4178 | 7.3832
11.5632 | 6.9971 | 283.4128 | 7.3854
11.5633 | 6.9989 | 283.4133 | 7.3876
11.5637 | 7.0006 | 283.4251 | 7.3898
11.5631 | 7.002 | 283.4097 | 7.3916
11.5606 | 7.0036 | 283.3489 | 7.3935
11.5585 | 7.0052 | 283.2964 | 7.3955
11.5577 | 7.0069 | 283.2769 | 7.3976
11.5576 | 7.0085 | 283.2738 | 7.3997
11.5582 | 7.0103 | 283.2897 | 7.4019
11.5598 | 7.0122 | 283.3274 | 7.4042
11.5613 | 7.0139 | 283.3648 | 7.4064
11.5611 | 7.0154 | 283.36 | 7.4082
11.5585 | 7.0168 | 283.2969 | 7.41
11.5555 | 7.0184 | 283.2228 | 7.412
11.5543 | 7.0201 | 283.1936 | 7.4142
11.555 | 7.0219 | 283.2108 | 7.4164
11.557 | 7.0239 | 283.2591 | 7.4188
11.5592 | 7.0257 | 283.3134 | 7.4211
11.56 | 7.0274 | 283.3333 | 7.4232
11.5589 | 7.0289 | 283.3074 | 7.4251
11.5555 | 7.0302 | 283.2229 | 7.4267
11.5513 | 7.0317 | 283.1197 | 7.4286
11.5493 | 7.0334 | 283.0719 | 7.4308
11.5504 | 7.0353 | 283.097 | 7.4331
11.5525 | 7.0371 | 283.1486 | 7.4354
11.5541 | 7.0388 | 283.188 | 7.4375
11.5538 | 7.0403 | 283.1807 | 7.4394
11.552 | 7.0419 | 283.1376 | 7.4414
11.5499 | 7.0434 | 283.086 | 7.4432
11.5478 | 7.0449 | 283.0342 | 7.4451
11.5467 | 7.0467 | 283.0068 | 7.4473
11.5478 | 7.0485 | 283.0335 | 7.4497
11.55 | 7.0503 | 283.0877 | 7.4519
11.5512 | 7.052 | 283.1171 | 7.4541
11.5512 | 7.0537 | 283.1184 | 7.4562
11.5508 | 7.0555 | 283.1077 | 7.4584
11.5504 | 7.0571 | 283.0979 | 7.4604
11.5488 | 7.0586 | 283.058 | 7.4623
11.5462 | 7.0603 | 282.9961 | 7.4644
11.545 | 7.062 | 282.9647 | 7.4665
11.545 | 7.0637 | 282.9656 | 7.4686
11.545 | 7.0654 | 282.9653 | 7.4708
11.5449 | 7.0671 | 282.9628 | 7.4729
11.5445 | 7.0688 | 282.9544 | 7.475
11.5442 | 7.0705 | 282.945 | 7.4771
11.5433 | 7.0719 | 282.9231 | 7.4789
11.5411 | 7.0735 | 282.8706 | 7.4808
11.5394 | 7.0752 | 282.8296 | 7.483
11.5394 | 7.0769 | 282.8286 | 7.4851
11.5401 | 7.0786 | 282.8457 | 7.4873
11.5411 | 7.0804 | 282.8711 | 7.4895
11.5422 | 7.0822 | 282.896 | 7.4917
11.5425 | 7.0839 | 282.9052 | 7.4939
11.5418 | 7.0854 | 282.8885 | 7.4957
11.5391 | 7.0868 | 282.8212 | 7.4975
11.5361 | 7.0885 | 282.7469 | 7.4996
11.5351 | 7.0902 | 282.7238 | 7.5018
11.5362 | 7.092 | 282.7508 | 7.504
11.5373 | 7.0937 | 282.7771 | 7.5062
11.5377 | 7.0954 | 282.7867 | 7.5083
11.5372 | 7.0971 | 282.7749 | 7.5103
11.5361 | 7.0987 | 282.7488 | 7.5124
11.5346 | 7.1002 | 282.7119 | 7.5143
11.5327 | 7.1019 | 282.6631 | 7.5163
11.5318 | 7.1036 | 282.6433 | 7.5186
11.5323 | 7.1053 | 282.6548 | 7.5207
11.5326 | 7.107 | 282.6624 | 7.5228
11.5324 | 7.1087 | 282.6579 | 7.5249
11.5322 | 7.1104 | 282.6526 | 7.5271
11.5322 | 7.1123 | 282.6524 | 7.5293
11.5323 | 7.1138 | 282.6533 | 7.5313
11.5303 | 7.1153 | 282.6063 | 7.5331
11.5274 | 7.1168 | 282.5345 | 7.5351
11.5256 | 7.1185 | 282.4907 | 7.5371
11.525 | 7.1201 | 282.476 | 7.5391
11.525 | 7.1218 | 282.4755 | 7.5413
11.5258 | 7.1236 | 282.4951 | 7.5435
11.5268 | 7.1254 | 282.5205 | 7.5458
11.5274 | 7.1271 | 282.5349 | 7.5478
11.5263 | 7.1284 | 282.5072 | 7.5496
11.5232 | 7.1299 | 282.4324 | 7.5514
11.5207 | 7.1316 | 282.3712 | 7.5535
11.5204 | 7.1334 | 282.3635 | 7.5558
11.5217 | 7.1352 | 282.3947 | 7.5581
11.5239 | 7.1372 | 282.448 | 7.5605
11.5258 | 7.139 | 282.4963 | 7.5627
11.5262 | 7.1406 | 282.5041 | 7.5648
11.524 | 7.142 | 282.4522 | 7.5665
11.5196 | 7.1434 | 282.3429 | 7.5683
11.5158 | 7.1451 | 282.2508 | 7.5704
11.5152 | 7.1469 | 282.2348 | 7.5727
11.5167 | 7.1487 | 282.271 | 7.5749
11.5184 | 7.1505 | 282.3127 | 7.5772
11.5188 | 7.1521 | 282.3235 | 7.5792
11.5176 | 7.1537 | 282.2938 | 7.5812
11.5155 | 7.1553 | 282.2435 | 7.5831
11.5132 | 7.1567 | 282.1861 | 7.5849
11.5111 | 7.1584 | 282.1359 | 7.587
11.511 | 7.1602 | 282.1324 | 7.5893
11.5126 | 7.162 | 282.1712 | 7.5915
11.5136 | 7.1637 | 282.1967 | 7.5936
11.5136 | 7.1654 | 282.1957 | 7.5958
11.5129 | 7.1671 | 282.1788 | 7.5979
11.5121 | 7.1688 | 282.1591 | 7.6001
11.511 | 7.1703 | 282.1319 | 7.6019
11.5084 | 7.1719 | 282.0686 | 7.6038
11.5062 | 7.1735 | 282.0141 | 7.6059
11.5056 | 7.1752 | 281.9999 | 7.608
11.5055 | 7.1769 | 281.9965 | 7.6101
11.5055 | 7.1786 | 281.9968 | 7.6123
11.5059 | 7.1804 | 282.0074 | 7.6145
11.5063 | 7.1821 | 282.0162 | 7.6167
11.5062 | 7.1837 | 282.0156 | 7.6187
11.5044 | 7.1852 | 281.9713 | 7.6205
11.5017 | 7.1868 | 281.9043 | 7.6225
11.5002 | 7.1885 | 281.8681 | 7.6247
11.5004 | 7.1903 | 281.8721 | 7.6269
11.5014 | 7.1922 | 281.8964 | 7.6292
11.5026 | 7.194 | 281.9255 | 7.6315
11.5029 | 7.1957 | 281.9333 | 7.6336
11.5019 | 7.1973 | 281.9105 | 7.6356
11.4994 | 7.1986 | 281.8471 | 7.6373
11.4954 | 7.2002 | 281.7489 | 7.6392
11.4927 | 7.2019 | 281.6847 | 7.6414
11.4928 | 7.2036 | 281.6874 | 7.6436
11.4942 | 7.2054 | 281.7205 | 7.6457
11.495 | 7.2071 | 281.74 | 7.6478
11.4946 | 7.2086 | 281.7313 | 7.6498
11.4933 | 7.2103 | 281.6996 | 7.6518
11.492 | 7.2118 | 281.6668 | 7.6538
11.4902 | 7.2133 | 281.6223 | 7.6556
11.4885 | 7.215 | 281.5807 | 7.6578
11.4888 | 7.2168 | 281.5888 | 7.6601
11.4901 | 7.2185 | 281.6205 | 7.6622
11.4906 | 7.2203 | 281.6317 | 7.6643
11.4905 | 7.222 | 281.6295 | 7.6665
11.4903 | 7.2238 | 281.6257 | 7.6688
11.4906 | 7.2256 | 281.6319 | 7.671
11.4894 | 7.2271 | 281.6035 | 7.6728
11.4866 | 7.2286 | 281.5334 | 7.6748
11.4839 | 7.2303 | 281.4675 | 7.6769
11.4824 | 7.2319 | 281.4316 | 7.6789
11.4817 | 7.2336 | 281.4131 | 7.681
11.4817 | 7.2354 | 281.4134 | 7.6833
11.4823 | 7.2372 | 281.4279 | 7.6855
11.4825 | 7.2389 | 281.4341 | 7.6876
11.4816 | 7.2404 | 281.4128 | 7.6895
11.479 | 7.2418 | 281.347 | 7.6913
11.4759 | 7.2434 | 281.2711 | 7.6933
11.4744 | 7.2452 | 281.2348 | 7.6955
11.4749 | 7.247 | 281.248 | 7.6977
11.4765 | 7.2489 | 281.287 | 7.7001
11.4783 | 7.2507 | 281.3306 | 7.7024
11.4786 | 7.2524 | 281.3388 | 7.7045
11.4771 | 7.2539 | 281.3018 | 7.7064
11.4734 | 7.2552 | 281.2103 | 7.708
11.469 | 7.2568 | 281.1028 | 7.71
11.467 | 7.2585 | 281.0545 | 7.7122
11.4681 | 7.2604 | 281.0802 | 7.7145
11.4702 | 7.2622 | 281.1327 | 7.7168
11.4715 | 7.2639 | 281.1637 | 7.7189
11.4707 | 7.2655 | 281.1439 | 7.7209
11.4688 | 7.2671 | 281.0978 | 7.7229
11.4663 | 7.2686 | 281.0362 | 7.7247
11.4636 | 7.2701 | 280.9696 | 7.7267
11.4624 | 7.272 | 280.9401 | 7.729
11.4635 | 7.2738 | 280.9672 | 7.7312
11.4648 | 7.2755 | 281.001 | 7.7333
11.4647 | 7.2771 | 280.9983 | 7.7354
11.4637 | 7.2788 | 280.972 | 7.7375
11.4624 | 7.2805 | 280.9419 | 7.7397
11.4615 | 7.2821 | 280.9184 | 7.7417
11.4595 | 7.2836 | 280.8712 | 7.7435
11.4569 | 7.2852 | 280.806 | 7.7455
11.4554 | 7.2869 | 280.7687 | 7.7476
11.4551 | 7.2885 | 280.7615 | 7.7496
11.4547 | 7.2902 | 280.7518 | 7.7518
11.4547 | 7.2919 | 280.753 | 7.7539
11.4549 | 7.2937 | 280.7583 | 7.7561
11.4548 | 7.2954 | 280.7551 | 7.7582
11.4539 | 7.2968 | 280.7338 | 7.76
11.4515 | 7.2983 | 280.6729 | 7.7619
11.4491 | 7.3 | 280.6145 | 7.764
11.4484 | 7.3018 | 280.5986 | 7.7662
11.449 | 7.3036 | 280.6119 | 7.7685
11.4501 | 7.3054 | 280.6394 | 7.7708
11.4512 | 7.3072 | 280.6665 | 7.773
11.4513 | 7.3089 | 280.668 | 7.7752
11.4498 | 7.3104 | 280.6312 | 7.7771
11.4461 | 7.3119 | 280.5426 | 7.7789
11.4423 | 7.3135 | 280.449 | 7.7809
11.4408 | 7.3153 | 280.4121 | 7.7832
11.4416 | 7.3171 | 280.4313 | 7.7854
11.4425 | 7.3189 | 280.4535 | 7.7876
11.4424 | 7.3205 | 280.4506 | 7.7896
11.4408 | 7.3221 | 280.4111 | 7.7916
11.4388 | 7.3237 | 280.3629 | 7.7937
11.4368 | 7.3252 | 280.3141 | 7.7956
11.4346 | 7.3269 | 280.2606 | 7.7976
11.4337 | 7.3286 | 280.2374 | 7.7998
11.4343 | 7.3304 | 280.2534 | 7.802
11.4347 | 7.332 | 280.2628 | 7.804
11.4342 | 7.3337 | 280.2497 | 7.8061
11.4336 | 7.3354 | 280.2344 | 7.8083
11.4334 | 7.3372 | 280.2311 | 7.8106
11.4332 | 7.3388 | 280.2256 | 7.8125
11.4308 | 7.3402 | 280.1671 | 7.8143
11.4277 | 7.3419 | 280.09 | 7.8163
11.426 | 7.3435 | 280.0482 | 7.8184
11.4253 | 7.3451 | 280.0315 | 7.8204
11.425 | 7.3469 | 280.0243 | 7.8227
11.4257 | 7.3487 | 280.0413 | 7.8249
11.4266 | 7.3505 | 280.0637 | 7.8272
11.4268 | 7.3521 | 280.0678 | 7.8292
11.4247 | 7.3536 | 280.0161 | 7.831
11.4208 | 7.3551 | 279.9211 | 7.8329
11.4179 | 7.3567 | 279.8494 | 7.8349
11.4172 | 7.3585 | 279.8329 | 7.8371
11.4181 | 7.3604 | 279.8553 | 7.8395
11.4197 | 7.3622 | 279.8953 | 7.8418
11.4208 | 7.364 | 279.9208 | 7.844
11.4199 | 7.3656 | 279.9006 | 7.846
11.4172 | 7.367 | 279.8332 | 7.8477
11.4125 | 7.3684 | 279.719 | 7.8495
11.4087 | 7.37 | 279.6247 | 7.8516
11.4079 | 7.3718 | 279.6058 | 7.8538
11.4094 | 7.3737 | 279.6416 | 7.8561
11.4109 | 7.3754 | 279.6797 | 7.8583
11.411 | 7.377 | 279.6806 | 7.8603
11.4093 | 7.3786 | 279.6408 | 7.8623
11.4073 | 7.3802 | 279.5896 | 7.8642
11.4048 | 7.3816 | 279.5298 | 7.866
11.4025 | 7.3833 | 279.4741 | 7.8681
11.4021 | 7.3851 | 279.4624 | 7.8704
11.4036 | 7.387 | 279.4996 | 7.8727
11.4047 | 7.3887 | 279.5275 | 7.8749
11.4047 | 7.3904 | 279.5259 | 7.877
11.4039 | 7.3922 | 279.5066 | 7.8792
11.4031 | 7.3939 | 279.4879 | 7.8814
11.4017 | 7.3954 | 279.4535 | 7.8833
11.3988 | 7.397 | 279.3828 | 7.8853
11.3963 | 7.3987 | 279.3213 | 7.8874
11.395 | 7.4004 | 279.2904 | 7.8895
11.394 | 7.402 | 279.2646 | 7.8915
11.393 | 7.4037 | 279.2408 | 7.8937
11.3924 | 7.4054 | 279.2245 | 7.8958
11.3918 | 7.4071 | 279.2112 | 7.8979
11.391 | 7.4087 | 279.1924 | 7.8999
11.389 | 7.4102 | 279.1419 | 7.9017
11.3863 | 7.4118 | 279.0772 | 7.9037
11.385 | 7.4135 | 279.0431 | 7.9059
11.3852 | 7.4153 | 279.0482 | 7.9081
11.3859 | 7.4171 | 279.0657 | 7.9104
11.3865 | 7.4188 | 279.0818 | 7.9126
11.3865 | 7.4206 | 279.0802 | 7.9147
11.3854 | 7.4222 | 279.0534 | 7.9167
11.3827 | 7.4236 | 278.9885 | 7.9185
11.3786 | 7.4251 | 278.8875 | 7.9203
11.3758 | 7.4268 | 278.8178 | 7.9225
11.3757 | 7.4286 | 278.8158 | 7.9248
11.3768 | 7.4304 | 278.843 | 7.927
11.3775 | 7.4321 | 278.8605 | 7.9291
11.3772 | 7.4337 | 278.8533 | 7.9312
11.3759 | 7.4354 | 278.8202 | 7.9333
11.3742 | 7.437 | 278.7791 | 7.9353
11.3718 | 7.4385 | 278.7195 | 7.9372
11.3695 | 7.4402 | 278.6637 | 7.9393
11.3686 | 7.442 | 278.6421 | 7.9415
11.3686 | 7.4437 | 278.6422 | 7.9436
11.3684 | 7.4454 | 278.6366 | 7.9457
11.3678 | 7.4471 | 278.6229 | 7.9479
11.3672 | 7.4489 | 278.6068 | 7.9501
11.367 | 7.4506 | 278.6042 | 7.9523
11.3659 | 7.4521 | 278.5765 | 7.9541
11.3626 | 7.4536 | 278.4949 | 7.956
11.3596 | 7.4552 | 278.421 | 7.958
11.358 | 7.4568 | 278.3824 | 7.96
11.3571 | 7.4585 | 278.3597 | 7.9621
11.3569 | 7.4602 | 278.3556 | 7.9643
11.3576 | 7.462 | 278.3713 | 7.9665
11.3581 | 7.4638 | 278.3843 | 7.9687
11.3575 | 7.4652 | 278.3702 | 7.9706
11.3542 | 7.4666 | 278.2904 | 7.9723
11.3503 | 7.4682 | 278.1948 | 7.9743
11.3485 | 7.47 | 278.1501 | 7.9765
11.349 | 7.4718 | 278.1625 | 7.9787
11.3506 | 7.4737 | 278.2003 | 7.9812
11.3525 | 7.4756 | 278.2479 | 7.9835
11.3533 | 7.4774 | 278.2675 | 7.9857
11.3517 | 7.4788 | 278.2286 | 7.9876
11.3471 | 7.4802 | 278.116 | 7.9893
11.3418 | 7.4818 | 277.9844 | 7.9912
11.339 | 7.4835 | 277.9162 | 7.9934
11.3393 | 7.4854 | 277.9239 | 7.9957
11.3408 | 7.4872 | 277.9611 | 7.998
11.3417 | 7.4889 | 277.9836 | 8.0001
11.3405 | 7.4904 | 277.9525 | 8.0021
11.3377 | 7.492 | 277.8842 | 8.004
11.3349 | 7.4935 | 277.815 | 8.0059
11.332 | 7.4951 | 277.7455 | 8.0078
11.3305 | 7.4968 | 277.7086 | 8.0101
11.3312 | 7.4987 | 277.7253 | 8.0124
11.3326 | 7.5004 | 277.7599 | 8.0145
11.3327 | 7.5021 | 277.7617 | 8.0167
11.3315 | 7.5038 | 277.7336 | 8.0188
11.33 | 7.5056 | 277.6973 | 8.021
11.3287 | 7.5072 | 277.6644 | 8.023
11.3263 | 7.5086 | 277.6064 | 8.0248
11.3232 | 7.5103 | 277.53 | 8.0269
11.3215 | 7.512 | 277.4879 | 8.029
11.3211 | 7.5137 | 277.4783 | 8.0311
11.3205 | 7.5154 | 277.4634 | 8.0332
11.3201 | 7.5171 | 277.454 | 8.0354
11.3199 | 7.5188 | 277.4485 | 8.0375
11.3196 | 7.5205 | 277.4411 | 8.0397
11.3182 | 7.522 | 277.4069 | 8.0415
11.315 | 7.5235 | 277.3293 | 8.0435
11.3124 | 7.5252 | 277.2652 | 8.0455
11.3113 | 7.5269 | 277.2389 | 8.0477
11.3113 | 7.5287 | 277.2379 | 8.0499
11.3117 | 7.5305 | 277.2484 | 8.0522
11.3121 | 7.5322 | 277.2576 | 8.0543
11.3116 | 7.5339 | 277.2451 | 8.0564
11.3097 | 7.5354 | 277.1977 | 8.0583
11.3059 | 7.5368 | 277.1064 | 8.0601
11.3021 | 7.5385 | 277.0114 | 8.0621
11.3004 | 7.5402 | 276.9711 | 8.0643
11.3008 | 7.542 | 276.9799 | 8.0665
11.3013 | 7.5437 | 276.9923 | 8.0686
11.3011 | 7.5453 | 276.9888 | 8.0707
11.2998 | 7.5469 | 276.9565 | 8.0727
11.298 | 7.5486 | 276.9121 | 8.0747
11.2961 | 7.55 | 276.8652 | 8.0766
11.2935 | 7.5516 | 276.8013 | 8.0786
11.292 | 7.5534 | 276.7642 | 8.0808
11.2922 | 7.5552 | 276.7705 | 8.083
11.2926 | 7.5569 | 276.7791 | 8.0851
11.2922 | 7.5586 | 276.7708 | 8.0873
11.2916 | 7.5604 | 276.755 | 8.0895
11.2912 | 7.5622 | 276.7443 | 8.0918
11.2906 | 7.5638 | 276.7316 | 8.0938
11.2881 | 7.5653 | 276.668 | 8.0957
11.2845 | 7.567 | 276.5815 | 8.0977
11.2821 | 7.5686 | 276.5219 | 8.0998
11.2806 | 7.5703 | 276.4857 | 8.1018
11.2798 | 7.572 | 276.4658 | 8.1041
11.2801 | 7.5738 | 276.4725 | 8.1063
11.2803 | 7.5756 | 276.478 | 8.1085
11.2795 | 7.5772 | 276.4582 | 8.1105
11.2769 | 7.5786 | 276.3938 | 8.1123
11.2729 | 7.5801 | 276.2965 | 8.1142
11.2701 | 7.5818 | 276.2275 | 8.1163
11.2696 | 7.5836 | 276.2148 | 8.1185
11.2703 | 7.5854 | 276.2325 | 8.1208
11.2716 | 7.5873 | 276.265 | 8.1232
11.2726 | 7.5891 | 276.2888 | 8.1253
11.2717 | 7.5907 | 276.2668 | 8.1274
11.2684 | 7.592 | 276.1863 | 8.129
11.263 | 7.5934 | 276.0549 | 8.1308
11.259 | 7.5951 | 275.9553 | 8.1329
11.2582 | 7.5969 | 275.9353 | 8.1352
11.2595 | 7.5987 | 275.9684 | 8.1374
11.2611 | 7.6006 | 276.0063 | 8.1397
11.2613 | 7.6022 | 276.0121 | 8.1417
11.2594 | 7.6038 | 275.9656 | 8.1437
11.2565 | 7.6053 | 275.8958 | 8.1456
11.2533 | 7.6068 | 275.8152 | 8.1475
11.2505 | 7.6085 | 275.7477 | 8.1496
11.2499 | 7.6103 | 275.7334 | 8.1519
11.2509 | 7.6121 | 275.7584 | 8.1541
11.2512 | 7.6138 | 275.7656 | 8.1563
11.2503 | 7.6155 | 275.7425 | 8.1584
11.2486 | 7.6172 | 275.702 | 8.1605
11.2469 | 7.6189 | 275.6602 | 8.1626
11.2451 | 7.6204 | 275.6161 | 8.1645
11.2422 | 7.6219 | 275.5439 | 8.1664
11.2395 | 7.6236 | 275.4768 | 8.1685
11.2381 | 7.6252 | 275.4442 | 8.1706
11.2373 | 7.6269 | 275.4244 | 8.1726
11.2366 | 7.6286 | 275.407 | 8.1748
11.2362 | 7.6303 | 275.3977 | 8.1769
11.2357 | 7.632 | 275.3837 | 8.179
11.2347 | 7.6336 | 275.3611 | 8.181
11.2325 | 7.635 | 275.307 | 8.1828
11.2293 | 7.6366 | 275.2281 | 8.1848
11.2275 | 7.6384 | 275.1837 | 8.187
11.2276 | 7.6402 | 275.1864 | 8.1892
11.2283 | 7.642 | 275.2031 | 8.1915
11.229 | 7.6438 | 275.2206 | 8.1938
11.2291 | 7.6456 | 275.2227 | 8.196
11.2279 | 7.6472 | 275.194 | 8.198
11.2246 | 7.6486 | 275.1134 | 8.1998
11.2199 | 7.6502 | 274.998 | 8.2017
11.2167 | 7.6519 | 274.9188 | 8.2039
11.2163 | 7.6537 | 274.9086 | 8.2062
11.2168 | 7.6554 | 274.9218 | 8.2083
11.2167 | 7.6571 | 274.9196 | 8.2104
11.2153 | 7.6587 | 274.8843 | 8.2124
11.2128 | 7.6603 | 274.8244 | 8.2144
11.2105 | 7.6619 | 274.7678 | 8.2164
11.2081 | 7.6635 | 274.7087 | 8.2184
11.2062 | 7.6652 | 274.6612 | 8.2205
11.2058 | 7.667 | 274.6519 | 8.2227
11.2059 | 7.6686 | 274.6537 | 8.2248
11.2051 | 7.6703 | 274.6357 | 8.2269
11.2041 | 7.672 | 274.6092 | 8.2291
11.2029 | 7.6738 | 274.5819 | 8.2313
11.2023 | 7.6756 | 274.5674 | 8.2335
11.2009 | 7.677 | 274.5312 | 8.2353
11.1976 | 7.6786 | 274.4508 | 8.2372
11.1945 | 7.6802 | 274.374 | 8.2392
11.1924 | 7.6818 | 274.3237 | 8.2413
11.1914 | 7.6835 | 274.2988 | 8.2434
11.1912 | 7.6853 | 274.2953 | 8.2456
11.1916 | 7.6871 | 274.3033 | 8.2479
11.192 | 7.6889 | 274.3144 | 8.2501
11.1912 | 7.6904 | 274.2934 | 8.252
11.1877 | 7.6918 | 274.2075 | 8.2538
11.1835 | 7.6934 | 274.1056 | 8.2558
11.1813 | 7.6952 | 274.051 | 8.258
11.1811 | 7.697 | 274.0465 | 8.2602
11.1819 | 7.6989 | 274.0658 | 8.2626
11.183 | 7.7007 | 274.0925 | 8.2649
11.1828 | 7.7024 | 274.0876 | 8.267
11.1807 | 7.7039 | 274.0356 | 8.2689
11.1761 | 7.7052 | 273.9229 | 8.2705
11.1707 | 7.7067 | 273.7916 | 8.2724
11.168 | 7.7085 | 273.7246 | 8.2746
11.1681 | 7.7103 | 273.7278 | 8.2769
11.1693 | 7.7121 | 273.7576 | 8.2791
11.17 | 7.7138 | 273.7733 | 8.2812
11.1689 | 7.7153 | 273.7483 | 8.2832
11.1666 | 7.7169 | 273.6902 | 8.2851
11.1638 | 7.7184 | 273.6221 | 8.287
11.1606 | 7.7199 | 273.5451 | 8.2889
11.1584 | 7.7217 | 273.4908 | 8.2911
11.1587 | 7.7235 | 273.4969 | 8.2934
11.16 | 7.7253 | 273.5284 | 8.2956
11.1601 | 7.727 | 273.5321 | 8.2978
11.1592 | 7.7287 | 273.5088 | 8.2999
11.1577 | 7.7305 | 273.473 | 8.3021
11.1562 | 7.7321 | 273.4355 | 8.3042
11.1533 | 7.7336 | 273.3661 | 8.306
11.1496 | 7.7352 | 273.2742 | 8.3081
11.1472 | 7.737 | 273.2166 | 8.3102
11.1462 | 7.7387 | 273.1906 | 8.3123
11.1454 | 7.7404 | 273.1707 | 8.3145
11.1448 | 7.7421 | 273.1564 | 8.3166
11.1439 | 7.7438 | 273.1339 | 8.3187
11.1424 | 7.7454 | 273.0986 | 8.3208
11.1404 | 7.7469 | 273.0485 | 8.3226
11.137 | 7.7484 | 272.9658 | 8.3246
11.1341 | 7.7501 | 272.8957 | 8.3267
11.1332 | 7.7519 | 272.8715 | 8.3289
11.1334 | 7.7536 | 272.8786 | 8.3311
11.1339 | 7.7555 | 272.8889 | 8.3333
11.134 | 7.7572 | 272.8911 | 8.3355
11.1331 | 7.7589 | 272.8698 | 8.3376
11.131 | 7.7604 | 272.8192 | 8.3395
11.1269 | 7.7618 | 272.7173 | 8.3413
11.1226 | 7.7634 | 272.6134 | 8.3433
11.121 | 7.7653 | 272.5738 | 8.3456
11.1215 | 7.767 | 272.5862 | 8.3478
11.1221 | 7.7688 | 272.5999 | 8.35
11.1217 | 7.7704 | 272.5904 | 8.352
11.12 | 7.7721 | 272.5501 | 8.3541
11.1179 | 7.7737 | 272.4981 | 8.3562
11.1154 | 7.7752 | 272.4365 | 8.3581
11.1126 | 7.7769 | 272.3665 | 8.3601
11.1108 | 7.7786 | 272.3246 | 8.3623
11.1105 | 7.7803 | 272.3153 | 8.3644
11.1099 | 7.782 | 272.3011 | 8.3665
11.1088 | 7.7837 | 272.2749 | 8.3686
11.1075 | 7.7854 | 272.2425 | 8.3708
11.1063 | 7.7872 | 272.2136 | 8.373
11.1052 | 7.7888 | 272.1871 | 8.375
11.1024 | 7.7903 | 272.1186 | 8.3768
11.0987 | 7.7918 | 272.0281 | 8.3788
11.0962 | 7.7935 | 271.9646 | 8.3808
11.0946 | 7.7951 | 271.9273 | 8.3829
11.0936 | 7.7968 | 271.9024 | 8.385
11.0935 | 7.7986 | 271.9003 | 8.3873
11.0938 | 7.8004 | 271.908 | 8.3895
11.0936 | 7.8021 | 271.9011 | 8.3916
11.0913 | 7.8034 | 271.8449 | 8.3933
11.0868 | 7.8049 | 271.7361 | 8.3952
11.0834 | 7.8066 | 271.651 | 8.3973
11.0823 | 7.8084 | 271.6256 | 8.3995
11.0829 | 7.8102 | 271.6408 | 8.4018
11.0842 | 7.8122 | 271.6725 | 8.4042
11.0852 | 7.814 | 271.6961 | 8.4065
11.0845 | 7.8156 | 271.6786 | 8.4086
11.0811 | 7.817 | 271.5949 | 8.4103
11.0753 | 7.8184 | 271.4535 | 8.4121
11.0706 | 7.8201 | 271.339 | 8.4142
11.0691 | 7.8219 | 271.3018 | 8.4164
11.0698 | 7.8238 | 271.3196 | 8.4187
11.071 | 7.8256 | 271.3472 | 8.421
11.0708 | 7.8272 | 271.3444 | 8.423
11.0685 | 7.8288 | 271.286 | 8.425
11.0651 | 7.8303 | 271.2037 | 8.4269
11.0616 | 7.8318 | 271.1168 | 8.4287
11.0587 | 7.8335 | 271.0475 | 8.4308
11.058 | 7.8353 | 271.0301 | 8.4331
11.0589 | 7.8371 | 271.0514 | 8.4354
11.0592 | 7.8388 | 271.0587 | 8.4375
11.0582 | 7.8405 | 271.035 | 8.4396
11.0562 | 7.8422 | 270.9851 | 8.4417
11.0542 | 7.8439 | 270.9359 | 8.4438
11.0521 | 7.8453 | 270.8844 | 8.4457
11.0486 | 7.8469 | 270.8 | 8.4476
11.0457 | 7.8486 | 270.7269 | 8.4497
11.0443 | 7.8503 | 270.6947 | 8.4519
11.0436 | 7.8519 | 270.6768 | 8.4539
11.0427 | 7.8537 | 270.6549 | 8.4561
11.042 | 7.8554 | 270.6373 | 8.4582
11.0413 | 7.8571 | 270.6205 | 8.4604
11.0402 | 7.8587 | 270.5921 | 8.4624
11.0373 | 7.8602 | 270.5229 | 8.4643
11.0338 | 7.8618 | 270.4361 | 8.4663
11.0315 | 7.8636 | 270.3806 | 8.4685
11.0308 | 7.8653 | 270.3639 | 8.4707
11.0308 | 7.8671 | 270.3638 | 8.4729
11.0309 | 7.8689 | 270.3664 | 8.4752
11.0302 | 7.8706 | 270.3484 | 8.4773
11.0283 | 7.8722 | 270.3003 | 8.4793
11.0247 | 7.8736 | 270.213 | 8.481
11.02 | 7.8751 | 270.0989 | 8.4829
11.0169 | 7.8769 | 270.0222 | 8.4851
11.0162 | 7.8786 | 270.005 | 8.4873
11.0165 | 7.8803 | 270.0134 | 8.4895
11.0165 | 7.8821 | 270.0133 | 8.4916
11.0154 | 7.8837 | 269.9863 | 8.4936
11.0134 | 7.8853 | 269.9365 | 8.4956
11.0112 | 7.8869 | 269.8819 | 8.4976
11.0085 | 7.8884 | 269.8156 | 8.4995
11.006 | 7.8901 | 269.7549 | 8.5016
11.0052 | 7.8919 | 269.7361 | 8.5039
11.0053 | 7.8936 | 269.7388 | 8.506
11.0047 | 7.8953 | 269.7241 | 8.5081
11.0036 | 7.897 | 269.695 | 8.5103
11.0023 | 7.8989 | 269.6654 | 8.5126
11.0016 | 7.9006 | 269.6463 | 8.5148
10.9997 | 7.9021 | 269.5994 | 8.5166
10.9958 | 7.9037 | 269.5052 | 8.5186
10.9921 | 7.9053 | 269.4139 | 8.5206
10.9895 | 7.9069 | 269.3505 | 8.5226
10.9878 | 7.9086 | 269.3086 | 8.5247
10.9871 | 7.9104 | 269.2917 | 8.527
10.9869 | 7.9121 | 269.2866 | 8.5292
10.9864 | 7.9139 | 269.2749 | 8.5313
10.9849 | 7.9153 | 269.2372 | 8.5332
10.9813 | 7.9168 | 269.1493 | 8.535
10.9773 | 7.9184 | 269.0511 | 8.537
10.9752 | 7.9201 | 269.0009 | 8.5392
10.975 | 7.9219 | 268.9947 | 8.5414
10.9756 | 7.9238 | 269.0102 | 8.5438
10.9765 | 7.9256 | 269.0314 | 8.5461
10.976 | 7.9274 | 269.0208 | 8.5482
10.9736 | 7.9288 | 268.9599 | 8.5501
10.9686 | 7.9302 | 268.8389 | 8.5517
10.9632 | 7.9317 | 268.7068 | 8.5537
10.9604 | 7.9335 | 268.6367 | 8.5559
10.9605 | 7.9353 | 268.6402 | 8.5582
10.9617 | 7.9372 | 268.6698 | 8.5605
10.9623 | 7.9389 | 268.6837 | 8.5626
10.9607 | 7.9405 | 268.6454 | 8.5646
10.9578 | 7.9421 | 268.5738 | 8.5666
10.9544 | 7.9436 | 268.4902 | 8.5685
10.9509 | 7.9451 | 268.4037 | 8.5705
10.9488 | 7.947 | 268.3526 | 8.5727
10.9489 | 7.9488 | 268.3559 | 8.575
10.9493 | 7.9505 | 268.3647 | 8.5771
10.9483 | 7.9522 | 268.3416 | 8.5792
10.9465 | 7.9539 | 268.2955 | 8.5813
10.9443 | 7.9556 | 268.2432 | 8.5835
10.9424 | 7.9572 | 268.1963 | 8.5855
10.9396 | 7.9586 | 268.1269 | 8.5873
10.9361 | 7.9603 | 268.0411 | 8.5893
10.9337 | 7.9619 | 267.9839 | 8.5914
10.9324 | 7.9636 | 267.9518 | 8.5935
10.9312 | 7.9652 | 267.9224 | 8.5956
10.9304 | 7.967 | 267.9009 | 8.5977
10.9296 | 7.9687 | 267.8812 | 8.5998
10.9286 | 7.9703 | 267.8575 | 8.6019
10.9268 | 7.9718 | 267.8134 | 8.6038
10.9232 | 7.9733 | 267.7263 | 8.6056
10.92 | 7.975 | 267.6479 | 8.6078
10.9187 | 7.9767 | 267.6158 | 8.6099
10.9186 | 7.9785 | 267.6126 | 8.6121
10.9186 | 7.9803 | 267.6136 | 8.6145
10.9188 | 7.9821 | 267.618 | 8.6167
10.9181 | 7.9839 | 267.5997 | 8.6189
10.9155 | 7.9854 | 267.5362 | 8.6207
10.9109 | 7.9868 | 267.4252 | 8.6226
10.9065 | 7.9885 | 267.3161 | 8.6247
10.9045 | 7.9903 | 267.2672 | 8.6269
10.9045 | 7.9921 | 267.2674 | 8.6292
10.9045 | 7.9939 | 267.2673 | 8.6313
10.9034 | 7.9955 | 267.239 | 8.6334
10.9007 | 7.9971 | 267.1751 | 8.6354
10.8978 | 7.9987 | 267.1017 | 8.6374
10.8949 | 8.0002 | 267.0316 | 8.6393
10.8919 | 8.0019 | 266.9577 | 8.6414
10.8902 | 8.0037 | 266.9171 | 8.6436
10.89 | 8.0054 | 266.9113 | 8.6457
10.8893 | 8.007 | 266.895 | 8.6478
10.8879 | 8.0088 | 266.8597 | 8.65
10.8864 | 8.0105 | 266.823 | 8.6521
10.8853 | 8.0123 | 266.7973 | 8.6544
10.8841 | 8.0139 | 266.766 | 8.6563
10.8807 | 8.0153 | 266.6838 | 8.6582
10.8769 | 8.0169 | 266.5895 | 8.6602
10.8742 | 8.0186 | 266.5235 | 8.6622
10.8724 | 8.0202 | 266.4812 | 8.6643
10.8713 | 8.022 | 266.4528 | 8.6665
10.871 | 8.0237 | 266.4462 | 8.6687
10.871 | 8.0255 | 266.4466 | 8.6709
10.8702 | 8.0271 | 266.4265 | 8.6729
10.8673 | 8.0286 | 266.3547 | 8.6747
10.8627 | 8.0301 | 266.2437 | 8.6766
10.8593 | 8.0317 | 266.1597 | 8.6787
10.8581 | 8.0335 | 266.1305 | 8.6809
10.8584 | 8.0353 | 266.1372 | 8.6832
10.8592 | 8.0373 | 266.158 | 8.6856
10.8593 | 8.039 | 266.1602 | 8.6878
10.8575 | 8.0406 | 266.115 | 8.6898
10.8536 | 8.042 | 266.0185 | 8.6915
10.8479 | 8.0434 | 265.8811 | 8.6933
10.8433 | 8.045 | 265.7679 | 8.6953
10.8418 | 8.0468 | 265.731 | 8.6976
10.8424 | 8.0486 | 265.7459 | 8.6998
10.8431 | 8.0504 | 265.7631 | 8.702
10.8426 | 8.052 | 265.7508 | 8.704
10.8402 | 8.0536 | 265.6901 | 8.706
10.8371 | 8.0552 | 265.6142 | 8.708
10.8337 | 8.0566 | 265.5312 | 8.7098
10.8304 | 8.0583 | 265.4512 | 8.7119
10.8291 | 8.0602 | 265.4203 | 8.7142
10.8298 | 8.062 | 265.4361 | 8.7165
10.8299 | 8.0637 | 265.4393 | 8.7186
10.8289 | 8.0654 | 265.4131 | 8.7208
10.8271 | 8.0672 | 265.3694 | 8.723
10.8251 | 8.0689 | 265.3204 | 8.7251
10.8224 | 8.0704 | 265.2549 | 8.727
10.8184 | 8.072 | 265.1571 | 8.729
10.815 | 8.0737 | 265.0724 | 8.7311
10.8131 | 8.0754 | 265.0281 | 8.7332
10.8118 | 8.077 | 264.9943 | 8.7353
10.8103 | 8.0787 | 264.9593 | 8.7374
10.8091 | 8.0804 | 264.9286 | 8.7395
10.8076 | 8.0821 | 264.8921 | 8.7417
10.8058 | 8.0837 | 264.8491 | 8.7436
10.8029 | 8.0852 | 264.778 | 8.7455
10.7995 | 8.0868 | 264.6932 | 8.7475
10.7974 | 8.0885 | 264.6433 | 8.7496
10.7968 | 8.0902 | 264.6269 | 8.7518
10.7966 | 8.0921 | 264.6217 | 8.7541
10.7964 | 8.0938 | 264.6185 | 8.7563
10.7956 | 8.0956 | 264.5983 | 8.7585
10.7936 | 8.0972 | 264.5492 | 8.7605
10.7899 | 8.0986 | 264.4589 | 8.7622
10.7848 | 8.1001 | 264.3334 | 8.7641
10.7811 | 8.1018 | 264.2437 | 8.7663
10.7803 | 8.1036 | 264.2238 | 8.7685
10.7807 | 8.1054 | 264.2332 | 8.7707
10.7806 | 8.1071 | 264.2314 | 8.7729
10.7793 | 8.1087 | 264.1994 | 8.7749
10.7769 | 8.1104 | 264.1389 | 8.777
10.7742 | 8.112 | 264.0723 | 8.779
10.7708 | 8.1135 | 263.9903 | 8.7809
10.7679 | 8.1153 | 263.9185 | 8.7831
10.7666 | 8.117 | 263.8863 | 8.7853
10.7659 | 8.1187 | 263.8709 | 8.7874
10.7646 | 8.1204 | 263.8392 | 8.7895
10.7629 | 8.1221 | 263.7966 | 8.7916
10.7612 | 8.1239 | 263.7538 | 8.7938
10.7597 | 8.1256 | 263.7175 | 8.796
10.7575 | 8.1271 | 263.6637 | 8.7978
10.7537 | 8.1286 | 263.5718 | 8.7998
10.7501 | 8.1302 | 263.4837 | 8.8018
10.7478 | 8.1318 | 263.4259 | 8.8038
10.7462 | 8.1335 | 263.3871 | 8.8059
10.7453 | 8.1353 | 263.3643 | 8.8081
10.7449 | 8.1371 | 263.3545 | 8.8103
10.7443 | 8.1388 | 263.34 | 8.8125
10.7427 | 8.1403 | 263.3004 | 8.8143
10.7386 | 8.1417 | 263.2003 | 8.8161
10.734 | 8.1433 | 263.0881 | 8.8181
10.7316 | 8.145 | 263.0286 | 8.8203
10.7313 | 8.1468 | 263.0229 | 8.8225
10.7321 | 8.1487 | 263.0414 | 8.8249
10.7329 | 8.1506 | 263.0622 | 8.8273
10.7323 | 8.1523 | 263.0465 | 8.8294
10.7293 | 8.1538 | 262.972 | 8.8312
10.7238 | 8.1551 | 262.8382 | 8.8329
10.7181 | 8.1567 | 262.6994 | 8.8349
10.715 | 8.1584 | 262.6223 | 8.8371
10.7147 | 8.1603 | 262.6145 | 8.8393
10.7155 | 8.1621 | 262.6343 | 8.8416
10.7157 | 8.1638 | 262.64 | 8.8438
10.7138 | 8.1654 | 262.5936 | 8.8457
10.7101 | 8.1669 | 262.5035 | 8.8477
10.7063 | 8.1684 | 262.4092 | 8.8496
10.7026 | 8.17 | 262.3188 | 8.8515
10.7004 | 8.1718 | 262.2645 | 8.8538
10.7003 | 8.1736 | 262.2628 | 8.8561
10.7007 | 8.1754 | 262.2713 | 8.8582
10.6998 | 8.1771 | 262.2511 | 8.8604
10.6976 | 8.1787 | 262.197 | 8.8624
10.6949 | 8.1805 | 262.1298 | 8.8646
10.6927 | 8.1821 | 262.0751 | 8.8666
10.6895 | 8.1836 | 261.9985 | 8.8685
10.6856 | 8.1852 | 261.9029 | 8.8705
10.6832 | 8.187 | 261.8433 | 8.8727
10.6822 | 8.1887 | 261.819 | 8.8749
10.6813 | 8.1904 | 261.7955 | 8.877
10.6799 | 8.1921 | 261.7632 | 8.8792
10.6785 | 8.1939 | 261.7268 | 8.8813
10.677 | 8.1956 | 261.6902 | 8.8835
10.6745 | 8.197 | 261.6289 | 8.8853
10.6704 | 8.1986 | 261.5286 | 8.8873
10.6669 | 8.2003 | 261.4446 | 8.8894
10.6654 | 8.2021 | 261.4064 | 8.8916
10.6646 | 8.2038 | 261.3866 | 8.8937
10.6638 | 8.2056 | 261.3675 | 8.896
10.6629 | 8.2073 | 261.3464 | 8.8981
10.6612 | 8.209 | 261.3042 | 8.9002
10.6582 | 8.2104 | 261.2315 | 8.9021
10.6537 | 8.2119 | 261.119 | 8.9039
10.6494 | 8.2135 | 261.0151 | 8.9059
10.6474 | 8.2153 | 260.966 | 8.9081
10.647 | 8.217 | 260.9571 | 8.9102
10.6467 | 8.2187 | 260.9474 | 8.9124
10.6457 | 8.2203 | 260.9249 | 8.9144
10.6436 | 8.2219 | 260.8719 | 8.9164
10.641 | 8.2236 | 260.8086 | 8.9185
10.6385 | 8.2251 | 260.7466 | 8.9204
10.6352 | 8.2267 | 260.6677 | 8.9224
10.633 | 8.2285 | 260.612 | 8.9246
10.6325 | 8.2302 | 260.5994 | 8.9268
10.6319 | 8.2319 | 260.5853 | 8.9289
10.6304 | 8.2337 | 260.5495 | 8.9311
10.6288 | 8.2355 | 260.5092 | 8.9334
10.6272 | 8.2373 | 260.4718 | 8.9356
10.6254 | 8.2389 | 260.4254 | 8.9376
10.6213 | 8.2404 | 260.326 | 8.9395
10.6166 | 8.242 | 260.2117 | 8.9415
10.6133 | 8.2436 | 260.1299 | 8.9435
10.6111 | 8.2452 | 260.0768 | 8.9456
10.6097 | 8.247 | 260.0414 | 8.9478
10.6091 | 8.2488 | 260.0268 | 8.95
10.6087 | 8.2506 | 260.0173 | 8.9522
10.6071 | 8.2521 | 259.979 | 8.9542
10.6035 | 8.2535 | 259.8904 | 8.9559
10.5988 | 8.2551 | 259.7757 | 8.9578
10.5955 | 8.2567 | 259.6931 | 8.9599
10.5943 | 8.2585 | 259.6652 | 8.9622
10.5945 | 8.2604 | 259.6693 | 8.9645
10.5953 | 8.2623 | 259.6884 | 8.9669
10.5954 | 8.2641 | 259.6908 | 8.9691
10.5932 | 8.2657 | 259.6367 | 8.9711
10.5885 | 8.267 | 259.5219 | 8.9728
10.5823 | 8.2684 | 259.3704 | 8.9746
10.5775 | 8.2701 | 259.2532 | 8.9767
10.5761 | 8.272 | 259.2191 | 8.979
10.5769 | 8.2738 | 259.2368 | 8.9813
10.5775 | 8.2756 | 259.2512 | 8.9835
10.5764 | 8.2772 | 259.2251 | 8.9855
10.5733 | 8.2788 | 259.1493 | 8.9875
10.5696 | 8.2803 | 259.0599 | 8.9894
10.5656 | 8.2818 | 258.9615 | 8.9913
10.5623 | 8.2835 | 258.88 | 8.9934
10.5612 | 8.2854 | 258.8535 | 8.9957
10.5614 | 8.2871 | 258.8589 | 8.9979
10.5607 | 8.2888 | 258.8411 | 9
10.5585 | 8.2905 | 258.7874 | 9.0021
10.5558 | 8.2922 | 258.7199 | 9.0042
10.5532 | 8.2939 | 258.6581 | 9.0064
10.5508 | 8.2954 | 258.597 | 9.0083
10.5471 | 8.2969 | 258.5067 | 9.0102
10.5437 | 8.2986 | 258.4234 | 9.0123
10.5414 | 8.3002 | 258.3677 | 9.0143
10.5396 | 8.3019 | 258.3241 | 9.0164
10.538 | 8.3036 | 258.2848 | 9.0185
10.5368 | 8.3053 | 258.2547 | 9.0206
10.5356 | 8.307 | 258.2246 | 9.0228
10.534 | 8.3086 | 258.1875 | 9.0248
10.5309 | 8.3101 | 258.1106 | 9.0266
10.5268 | 8.3117 | 258.0103 | 9.0286
10.5242 | 8.3134 | 257.9464 | 9.0308
10.5233 | 8.3152 | 257.9239 | 9.033
10.5229 | 8.317 | 257.9151 | 9.0353
10.5226 | 8.3189 | 257.9077 | 9.0376
10.5216 | 8.3206 | 257.8822 | 9.0398
10.5192 | 8.3222 | 257.8242 | 9.0418
10.5149 | 8.3236 | 257.717 | 9.0436
10.5092 | 8.3252 | 257.5784 | 9.0455
10.5053 | 8.3269 | 257.483 | 9.0477
10.5042 | 8.3287 | 257.4558 | 9.0499
10.5042 | 8.3305 | 257.455 | 9.0521
10.5034 | 8.3322 | 257.4375 | 9.0542
10.5011 | 8.3337 | 257.3809 | 9.0562
10.4978 | 8.3354 | 257.2984 | 9.0582
10.4946 | 8.3369 | 257.2207 | 9.0602
10.4912 | 8.3385 | 257.1376 | 9.0621
10.4886 | 8.3402 | 257.0728 | 9.0643
10.4875 | 8.342 | 257.0472 | 9.0665
10.4868 | 8.3436 | 257.0295 | 9.0686
10.4851 | 8.3453 | 256.9886 | 9.0707
10.483 | 8.347 | 256.9367 | 9.0728
10.4811 | 8.3488 | 256.8891 | 9.075
10.4794 | 8.3505 | 256.8482 | 9.0772
10.4767 | 8.352 | 256.7826 | 9.079
10.4725 | 8.3536 | 256.6797 | 9.081
10.4687 | 8.3552 | 256.5869 | 9.083
10.4662 | 8.3569 | 256.5242 | 9.0851
10.4643 | 8.3585 | 256.4778 | 9.0872
10.4632 | 8.3603 | 256.4509 | 9.0894
10.4625 | 8.3621 | 256.4344 | 9.0917
10.4616 | 8.3638 | 256.4116 | 9.0938
10.4593 | 8.3654 | 256.3565 | 9.0957
10.455 | 8.3668 | 256.2501 | 9.0976
10.4505 | 8.3684 | 256.1387 | 9.0996
10.4477 | 8.3702 | 256.0706 | 9.1017
10.4467 | 8.372 | 256.0459 | 9.104
10.4466 | 8.3739 | 256.0441 | 9.1064
10.4465 | 8.3756 | 256.0406 | 9.1086
10.4447 | 8.3773 | 255.9977 | 9.1107
10.4414 | 8.3789 | 255.9157 | 9.1126
10.4361 | 8.3802 | 255.7862 | 9.1143
10.4305 | 8.3817 | 255.6485 | 9.1162
10.4272 | 8.3835 | 255.5688 | 9.1184
10.4268 | 8.3853 | 255.5582 | 9.1207
10.4273 | 8.3871 | 255.5712 | 9.1229
10.427 | 8.3888 | 255.5631 | 9.125
10.4245 | 8.3904 | 255.5034 | 9.127
10.421 | 8.392 | 255.4157 | 9.129
10.4173 | 8.3934 | 255.3256 | 9.1308
10.4132 | 8.395 | 255.2262 | 9.1327
10.4105 | 8.3967 | 255.1596 | 9.1349
10.4101 | 8.3986 | 255.1503 | 9.1373
10.4103 | 8.4003 | 255.1542 | 9.1394
10.4092 | 8.4021 | 255.1274 | 9.1416
10.4072 | 8.4038 | 255.078 | 9.1437
10.4048 | 8.4055 | 255.0206 | 9.1459
10.4022 | 8.4071 | 254.9568 | 9.1479
10.3983 | 8.4086 | 254.8597 | 9.1498
10.3939 | 8.4103 | 254.752 | 9.1519
10.3907 | 8.412 | 254.675 | 9.154
10.3886 | 8.4136 | 254.6231 | 9.156
10.3865 | 8.4153 | 254.5714 | 9.1582
10.3849 | 8.417 | 254.5315 | 9.1603
10.3832 | 8.4187 | 254.4908 | 9.1624
10.3813 | 8.4204 | 254.4434 | 9.1645
10.3786 | 8.4219 | 254.3768 | 9.1664
10.3746 | 8.4234 | 254.2787 | 9.1683
10.3712 | 8.4251 | 254.1949 | 9.1704
10.3693 | 8.4268 | 254.1504 | 9.1725
10.3684 | 8.4286 | 254.1277 | 9.1748
10.3679 | 8.4304 | 254.1151 | 9.1771
10.3671 | 8.4322 | 254.0956 | 9.1793
10.3652 | 8.4339 | 254.0491 | 9.1814
10.3621 | 8.4354 | 253.9734 | 9.1833
10.357 | 8.4368 | 253.8484 | 9.1851
10.3518 | 8.4385 | 253.721 | 9.1871
10.3489 | 8.4403 | 253.6502 | 9.1893
10.3484 | 8.442 | 253.637 | 9.1916
10.348 | 8.4438 | 253.6284 | 9.1938
10.3468 | 8.4455 | 253.5973 | 9.1958
10.3442 | 8.4471 | 253.535 | 9.1979
10.3412 | 8.4488 | 253.4599 | 9.2
10.3377 | 8.4503 | 253.3749 | 9.2018
10.3338 | 8.4519 | 253.28 | 9.2039
10.3313 | 8.4537 | 253.217 | 9.2061
10.3301 | 8.4554 | 253.1896 | 9.2082
10.3287 | 8.457 | 253.1547 | 9.2103
10.3267 | 8.4587 | 253.1058 | 9.2124
10.3245 | 8.4605 | 253.0517 | 9.2146
10.3224 | 8.4623 | 253.0008 | 9.2169
10.3202 | 8.4638 | 252.9467 | 9.2188
10.3163 | 8.4653 | 252.8501 | 9.2207
10.3119 | 8.4669 | 252.7429 | 9.2227
10.3087 | 8.4685 | 252.6651 | 9.2247
10.3064 | 8.4701 | 252.608 | 9.2267
10.3045 | 8.4719 | 252.5624 | 9.2288
10.3034 | 8.4736 | 252.5352 | 9.231
10.3025 | 8.4754 | 252.5111 | 9.2332
10.3007 | 8.477 | 252.4693 | 9.2353
10.2976 | 8.4784 | 252.3912 | 9.237
10.2927 | 8.4799 | 252.2717 | 9.2389
10.2887 | 8.4816 | 252.1751 | 9.241
10.287 | 8.4834 | 252.1321 | 9.2433
10.2868 | 8.4853 | 252.1263 | 9.2456
10.287 | 8.4872 | 252.1333 | 9.248
10.2865 | 8.489 | 252.1207 | 9.2502
10.2841 | 8.4906 | 252.0606 | 9.2523
10.2795 | 8.492 | 251.9475 | 9.254
10.2732 | 8.4935 | 251.7949 | 9.2558
10.2682 | 8.4952 | 251.6705 | 9.258
10.2659 | 8.497 | 251.6154 | 9.2602
10.2657 | 8.4988 | 251.6101 | 9.2625
10.2655 | 8.5006 | 251.605 | 9.2647
10.2638 | 8.5022 | 251.5647 | 9.2667
10.2602 | 8.5037 | 251.4755 | 9.2687
10.256 | 8.5053 | 251.3726 | 9.2706
10.2517 | 8.5068 | 251.2677 | 9.2725
10.2483 | 8.5085 | 251.1847 | 9.2746
10.2471 | 8.5103 | 251.1549 | 9.2769
10.2471 | 8.5121 | 251.1548 | 9.2791
10.2461 | 8.5138 | 251.1302 | 9.2813
10.2438 | 8.5155 | 251.0732 | 9.2833
10.2407 | 8.5172 | 250.9974 | 9.2855
10.2378 | 8.5189 | 250.9259 | 9.2876
10.2349 | 8.5204 | 250.8553 | 9.2895
10.2307 | 8.5219 | 250.7513 | 9.2914
10.227 | 8.5236 | 250.6617 | 9.2936
10.2249 | 8.5253 | 250.6103 | 9.2957
10.2232 | 8.527 | 250.568 | 9.2977
10.2212 | 8.5287 | 250.5198 | 9.2999
10.2193 | 8.5304 | 250.4728 | 9.302
10.2175 | 8.5322 | 250.4287 | 9.3042
10.2153 | 8.5337 | 250.3741 | 9.3062
10.2116 | 8.5352 | 250.2836 | 9.3081
10.2071 | 8.5369 | 250.1738 | 9.3101
10.2041 | 8.5386 | 250.1002 | 9.3123
10.2024 | 8.5403 | 250.0595 | 9.3144
10.2011 | 8.5421 | 250.0264 | 9.3167
10.2 | 8.5439 | 250.0001 | 9.3189
10.1982 | 8.5456 | 249.9569 | 9.321
10.1954 | 8.5472 | 249.8863 | 9.323
10.191 | 8.5486 | 249.7789 | 9.3248
10.1857 | 8.5502 | 249.6507 | 9.3267
10.182 | 8.5519 | 249.5586 | 9.3289
10.1804 | 8.5536 | 249.5187 | 9.331
10.1795 | 8.5553 | 249.4977 | 9.3332
10.1784 | 8.557 | 249.4718 | 9.3353
10.1762 | 8.5586 | 249.4178 | 9.3373
10.1731 | 8.5603 | 249.3407 | 9.3394
10.17 | 8.5619 | 249.2643 | 9.3414
10.1663 | 8.5634 | 249.1731 | 9.3433
10.1627 | 8.5651 | 249.0867 | 9.3454
10.1609 | 8.5669 | 249.0406 | 9.3476
10.1598 | 8.5686 | 249.0137 | 9.3498
10.1582 | 8.5703 | 248.9761 | 9.3519
10.1562 | 8.5721 | 248.9257 | 9.3541
10.154 | 8.5739 | 248.8733 | 9.3564
10.1522 | 8.5757 | 248.829 | 9.3586
10.1489 | 8.5772 | 248.7464 | 9.3605
10.1436 | 8.5787 | 248.6185 | 9.3624
10.1389 | 8.5803 | 248.5021 | 9.3644
10.1355 | 8.5819 | 248.4202 | 9.3665
10.1332 | 8.5836 | 248.3632 | 9.3686
10.1318 | 8.5854 | 248.3294 | 9.3708
10.1308 | 8.5872 | 248.305 | 9.373
10.1295 | 8.5889 | 248.2708 | 9.3752
10.1265 | 8.5904 | 248.1987 | 9.377
10.1215 | 8.5918 | 248.0758 | 9.3788
10.1167 | 8.5934 | 247.9584 | 9.3808
10.1139 | 8.5951 | 247.8907 | 9.3829
10.1129 | 8.5969 | 247.865 | 9.3852
10.1127 | 8.5988 | 247.8607 | 9.3876
10.1125 | 8.6007 | 247.8551 | 9.3898
10.1107 | 8.6023 | 247.8101 | 9.3919
10.1066 | 8.6038 | 247.7113 | 9.3938
10.1006 | 8.6051 | 247.5626 | 9.3954
10.0943 | 8.6067 | 247.409 | 9.3974
10.0909 | 8.6085 | 247.3261 | 9.3996
10.0904 | 8.6103 | 247.3127 | 9.4019
10.0907 | 8.6121 | 247.3209 | 9.4042
10.0901 | 8.6138 | 247.3067 | 9.4063
10.0872 | 8.6154 | 247.2355 | 9.4083
10.0829 | 8.617 | 247.1306 | 9.4102
10.0786 | 8.6185 | 247.0242 | 9.4121
10.0745 | 8.6201 | 246.9233 | 9.4141
10.0717 | 8.6219 | 246.8545 | 9.4164
10.0708 | 8.6237 | 246.834 | 9.4187
10.0701 | 8.6254 | 246.817 | 9.4208
10.0681 | 8.6272 | 246.7668 | 9.423
10.065 | 8.6288 | 246.6911 | 9.4251
10.0616 | 8.6306 | 246.6083 | 9.4272
10.0584 | 8.6322 | 246.53 | 9.4293
10.0545 | 8.6337 | 246.4331 | 9.4311
10.0501 | 8.6353 | 246.3258 | 9.4331
10.0467 | 8.637 | 246.2422 | 9.4352
10.0444 | 8.6386 | 246.1862 | 9.4373
10.0422 | 8.6403 | 246.1315 | 9.4394
10.0403 | 8.642 | 246.0851 | 9.4415
10.0383 | 8.6437 | 246.0363 | 9.4436
10.0361 | 8.6454 | 245.9832 | 9.4458
10.0332 | 8.6468 | 245.9106 | 9.4476
10.0286 | 8.6484 | 245.7987 | 9.4495
10.0246 | 8.65 | 245.7003 | 9.4516
10.0224 | 8.6518 | 245.648 | 9.4538
10.0213 | 8.6536 | 245.621 | 9.456
10.0206 | 8.6554 | 245.6024 | 9.4583
10.0193 | 8.6572 | 245.5723 | 9.4605
10.0169 | 8.6589 | 245.5133 | 9.4626
10.013 | 8.6604 | 245.4158 | 9.4645
10.0073 | 8.6619 | 245.2769 | 9.4663
10.0019 | 8.6635 | 245.1448 | 9.4684
9.9989 | 8.6653 | 245.0719 | 9.4707
9.9978 | 8.6671 | 245.0449 | 9.4728
9.9966 | 8.6688 | 245.015 | 9.475
9.9944 | 8.6704 | 244.9612 | 9.477
9.9909 | 8.672 | 244.8741 | 9.479
9.9871 | 8.6736 | 244.7815 | 9.4811
9.9835 | 8.6752 | 244.6941 | 9.483
9.9801 | 8.6769 | 244.6102 | 9.4851
9.9778 | 8.6786 | 244.5546 | 9.4873
9.9764 | 8.6803 | 244.5185 | 9.4894
9.9743 | 8.682 | 244.4692 | 9.4915
9.9715 | 8.6837 | 244.4005 | 9.4936
9.9686 | 8.6854 | 244.3276 | 9.4958
9.9659 | 8.6872 | 244.2612 | 9.498
9.9635 | 8.6888 | 244.2036 | 9.5001
9.9596 | 8.6903 | 244.1074 | 9.5019
9.9547 | 8.6919 | 243.9885 | 9.5039
9.9507 | 8.6936 | 243.8902 | 9.506
9.9479 | 8.6952 | 243.8216 | 9.508
9.9457 | 8.6969 | 243.7661 | 9.5102
9.9441 | 8.6987 | 243.7285 | 9.5124
9.943 | 8.7005 | 243.7001 | 9.5147
9.9415 | 8.7022 | 243.6632 | 9.5168
9.9377 | 8.7036 | 243.5718 | 9.5186
9.9321 | 8.7052 | 243.435 | 9.5205
9.9274 | 8.7068 | 243.3179 | 9.5225
9.9248 | 8.7086 | 243.2557 | 9.5247
9.9236 | 8.7104 | 243.2263 | 9.527
9.9231 | 8.7123 | 243.2129 | 9.5294
9.922 | 8.7141 | 243.1857 | 9.5316
9.919 | 8.7157 | 243.1124 | 9.5336
9.9138 | 8.717 | 242.985 | 9.5353
9.9072 | 8.7185 | 242.8231 | 9.5371
9.9018 | 8.7201 | 242.6904 | 9.5391
9.8994 | 8.7218 | 242.6323 | 9.5413
9.899 | 8.7236 | 242.6216 | 9.5436
9.8985 | 8.7254 | 242.61 | 9.5458
9.8968 | 8.7271 | 242.5691 | 9.5478
9.8932 | 8.7286 | 242.4813 | 9.5498
9.889 | 8.7302 | 242.3779 | 9.5518
9.8845 | 8.7316 | 242.2662 | 9.5536
9.88 | 8.7333 | 242.1575 | 9.5557
9.8777 | 8.7351 | 242.101 | 9.5579
9.8772 | 8.7369 | 242.0881 | 9.5602
9.8761 | 8.7387 | 242.0602 | 9.5624
9.8739 | 8.7404 | 242.0063 | 9.5645
9.8709 | 8.7422 | 241.9336 | 9.5667
9.8675 | 8.7439 | 241.851 | 9.5689
9.8635 | 8.7454 | 241.7516 | 9.5708
9.8582 | 8.747 | 241.6229 | 9.5727
9.8538 | 8.7486 | 241.5144 | 9.5748
9.8508 | 8.7503 | 241.4416 | 9.5769
9.8484 | 8.752 | 241.382 | 9.579
9.846 | 8.7537 | 241.3239 | 9.5812
9.8437 | 8.7554 | 241.2678 | 9.5833
9.8413 | 8.7571 | 241.2085 | 9.5854
9.8384 | 8.7587 | 241.1368 | 9.5874
9.8341 | 8.7602 | 241.0318 | 9.5892
9.8295 | 8.7618 | 240.919 | 9.5912
9.8262 | 8.7635 | 240.8371 | 9.5934
9.8243 | 8.7653 | 240.7919 | 9.5956
9.8231 | 8.7671 | 240.7616 | 9.5979
9.8217 | 8.7688 | 240.7291 | 9.6001
9.8194 | 8.7706 | 240.6717 | 9.6022
9.8158 | 8.7722 | 240.5839 | 9.6042
9.8109 | 8.7736 | 240.4637 | 9.606
9.805 | 8.7751 | 240.3186 | 9.6079
9.8005 | 8.7769 | 240.2091 | 9.6101
9.7987 | 8.7787 | 240.1643 | 9.6123
9.7978 | 8.7804 | 240.1418 | 9.6145
9.7961 | 8.7821 | 240.1014 | 9.6166
9.7932 | 8.7837 | 240.03 | 9.6186
9.7893 | 8.7854 | 239.9347 | 9.6207
9.7856 | 8.787 | 239.8432 | 9.6227
9.7814 | 8.7885 | 239.7394 | 9.6246
9.7774 | 8.7903 | 239.6415 | 9.6268
9.7751 | 8.792 | 239.5846 | 9.629
9.7731 | 8.7937 | 239.5357 | 9.6311
9.7702 | 8.7953 | 239.4664 | 9.6332
9.7671 | 8.797 | 239.3893 | 9.6353
9.764 | 8.7988 | 239.3127 | 9.6375
9.7614 | 8.8005 | 239.2491 | 9.6397
9.7579 | 8.802 | 239.1647 | 9.6416
9.7531 | 8.8036 | 239.0457 | 9.6435
9.7485 | 8.8052 | 238.9346 | 9.6455
9.7451 | 8.8068 | 238.8509 | 9.6475
9.7422 | 8.8085 | 238.7806 | 9.6496
9.74 | 8.8102 | 238.7259 | 9.6518
9.7383 | 8.812 | 238.6826 | 9.654
9.7363 | 8.8138 | 238.6359 | 9.6562
9.7336 | 8.8153 | 238.5684 | 9.6581
9.7285 | 8.8167 | 238.4442 | 9.6599
9.7228 | 8.8183 | 238.3043 | 9.6619
9.7191 | 8.82 | 238.2144 | 9.6641
9.7174 | 8.8218 | 238.1728 | 9.6663
9.7165 | 8.8237 | 238.1488 | 9.6687
9.7157 | 8.8256 | 238.1305 | 9.671
9.7136 | 8.8274 | 238.0796 | 9.6732
9.7096 | 8.8289 | 237.9794 | 9.6751
9.703 | 8.8303 | 237.8183 | 9.6769
9.696 | 8.8318 | 237.6471 | 9.6788
9.6915 | 8.8336 | 237.5374 | 9.681
9.6899 | 8.8354 | 237.4977 | 9.6832
9.6891 | 8.8372 | 237.4772 | 9.6855
9.6875 | 8.8389 | 237.4377 | 9.6876
9.6841 | 8.8405 | 237.3551 | 9.6896
9.6795 | 8.842 | 237.2437 | 9.6916
9.6748 | 8.8435 | 237.1274 | 9.6934
9.6699 | 8.8451 | 237.0084 | 9.6954
9.6668 | 8.8468 | 236.9308 | 9.6976
9.6654 | 8.8486 | 236.8966 | 9.6998
9.6641 | 8.8504 | 236.8648 | 9.702
9.6617 | 8.8521 | 236.8075 | 9.7042
9.6584 | 8.8538 | 236.7257 | 9.7063
9.6545 | 8.8555 | 236.6305 | 9.7084
9.6508 | 8.8572 | 236.5382 | 9.7105
9.6461 | 8.8586 | 236.4241 | 9.7123
9.6409 | 8.8603 | 236.2958 | 9.7143
9.6369 | 8.862 | 236.1978 | 9.7165
9.6343 | 8.8636 | 236.1351 | 9.7186
9.6318 | 8.8654 | 236.0734 | 9.7207
9.6294 | 8.8671 | 236.0157 | 9.7229
9.6268 | 8.8688 | 235.9516 | 9.7251
9.6239 | 8.8705 | 235.8802 | 9.7272
9.6199 | 8.872 | 235.7825 | 9.729
9.6144 | 8.8735 | 235.647 | 9.7309
9.6097 | 8.8752 | 235.5309 | 9.7331
9.6067 | 8.877 | 235.459 | 9.7352
9.6048 | 8.8788 | 235.4115 | 9.7375
9.6032 | 8.8806 | 235.3726 | 9.7397
9.601 | 8.8823 | 235.3186 | 9.7419
9.5974 | 8.884 | 235.2299 | 9.744
9.5925 | 8.8855 | 235.1104 | 9.7458
9.5864 | 8.8869 | 234.9598 | 9.7477
9.5808 | 8.8886 | 234.8247 | 9.7497
9.5777 | 8.8903 | 234.7473 | 9.7519
9.5762 | 8.892 | 234.7099 | 9.7541
9.5744 | 8.8938 | 234.667 | 9.7562
9.5716 | 8.8954 | 234.5988 | 9.7582
9.5676 | 8.897 | 234.4993 | 9.7602
9.5633 | 8.8986 | 234.3947 | 9.7623
9.5594 | 8.9001 | 234.2982 | 9.7641
9.5549 | 8.9017 | 234.188 | 9.7662
9.5516 | 8.9035 | 234.1068 | 9.7685
9.5498 | 8.9053 | 234.0629 | 9.7706
9.5474 | 8.907 | 234.006 | 9.7727
9.5442 | 8.9087 | 233.926 | 9.7749
9.5405 | 8.9104 | 233.8367 | 9.777
9.5372 | 8.9123 | 233.7538 | 9.7793
9.5338 | 8.9139 | 233.6726 | 9.7813
9.5289 | 8.9154 | 233.5503 | 9.7833
9.5231 | 8.917 | 233.4105 | 9.7853
9.5185 | 8.9186 | 233.2955 | 9.7873
9.5146 | 8.9202 | 233.2016 | 9.7893
9.5114 | 8.922 | 233.1234 | 9.7915
9.5092 | 8.9238 | 233.0681 | 9.7937
9.5071 | 8.9255 | 233.0166 | 9.7959
9.5042 | 8.9272 | 232.9454 | 9.798
9.4994 | 8.9286 | 232.8277 | 9.7997
9.4935 | 8.9301 | 232.6837 | 9.8017
9.4887 | 8.9318 | 232.5663 | 9.8037
9.4858 | 8.9335 | 232.4946 | 9.8059
9.484 | 8.9354 | 232.4499 | 9.8082
9.4826 | 8.9373 | 232.4158 | 9.8106
9.4804 | 8.939 | 232.3628 | 9.8128
9.4764 | 8.9407 | 232.2655 | 9.8149
9.4705 | 8.942 | 232.1213 | 9.8166
9.4632 | 8.9435 | 231.9404 | 9.8184
9.4572 | 8.9452 | 231.7944 | 9.8205
9.4542 | 8.947 | 231.7197 | 9.8227
9.453 | 8.9488 | 231.6912 | 9.825
9.4517 | 8.9506 | 231.6582 | 9.8272
9.4487 | 8.9522 | 231.5865 | 9.8293
9.4441 | 8.9538 | 231.473 | 9.8313
9.439 | 8.9554 | 231.3492 | 9.8332
9.4337 | 8.9569 | 231.2172 | 9.8351
9.4287 | 8.9586 | 231.0959 | 9.8372
9.4257 | 8.9604 | 231.0233 | 9.8395
9.4238 | 8.9621 | 230.9764 | 9.8417
9.4209 | 8.9638 | 230.9054 | 9.8438
9.4171 | 8.9655 | 230.8103 | 9.8459
9.4128 | 8.9672 | 230.7049 | 9.848
9.4086 | 8.9689 | 230.6025 | 9.8501
9.4042 | 8.9704 | 230.4946 | 9.852
9.3986 | 8.9719 | 230.3583 | 9.8539
9.3936 | 8.9736 | 230.2346 | 9.856
9.3899 | 8.9752 | 230.1439 | 9.858
9.3863 | 8.9768 | 230.0573 | 9.8601
9.383 | 8.9786 | 229.976 | 9.8623
9.38 | 8.9803 | 229.9025 | 9.8644
9.3767 | 8.982 | 229.8204 | 9.8666
9.3729 | 8.9836 | 229.7273 | 9.8686
9.3677 | 8.9851 | 229.6009 | 9.8703
9.3617 | 8.9867 | 229.4529 | 9.8724
9.3569 | 8.9884 | 229.3363 | 9.8745
9.3539 | 8.9902 | 229.2623 | 9.8768
9.3514 | 8.992 | 229.2021 | 9.8791
9.3488 | 8.9938 | 229.1367 | 9.8813
9.3448 | 8.9956 | 229.0402 | 9.8835
9.3395 | 8.9972 | 228.9097 | 9.8855
9.3326 | 8.9986 | 228.739 | 9.8873
9.3247 | 9.0002 | 228.5462 | 9.8892
9.3184 | 9.0019 | 228.393 | 9.8914
9.3148 | 9.0037 | 228.3033 | 9.8936
9.3119 | 9.0054 | 228.2322 | 9.8958
9.3081 | 9.0071 | 228.1405 | 9.8979
9.3027 | 9.0087 | 228.0078 | 9.8999
9.2961 | 9.0104 | 227.8452 | 9.902
9.2897 | 9.012 | 227.6877 | 9.904
9.2831 | 9.0135 | 227.5281 | 9.9059
9.2773 | 9.0153 | 227.385 | 9.9081
9.2729 | 9.0171 | 227.2778 | 9.9103
9.2683 | 9.0187 | 227.1635 | 9.9124
9.2621 | 9.0204 | 227.0113 | 9.9145
9.255 | 9.0221 | 226.8377 | 9.9166
9.2471 | 9.0239 | 226.6458 | 9.9189
9.2385 | 9.0256 | 226.4339 | 9.921
9.2261 | 9.0271 | 226.1293 | 9.9229
9.2078 | 9.0287 | 225.6816 | 9.9248
9.1802 | 9.0303 | 225.0037 | 9.9269
9.0476 | 9.032 | 221.7552 | 9.929
5.9923 | 9.0388 | 146.8699 | 9.9375
2.2915 | 9.0419 | 56.1644 | 9.9414