## Plywood
Force | Displacement | Tensile stress | Tensile strain
(kN) | (mm) | (MPa) | (%)
0.0501 | 0.0193 | 1.371 | 0.0001
0.0502 | 0.0195 | 1.3749 | 0.0003
0.0505 | 0.0197 | 1.3827 | 0.0004
0.051 | 0.0201 | 1.3945 | 0.0006
0.0517 | 0.0207 | 1.415 | 0.001
0.0532 | 0.0214 | 1.4569 | 0.0015
0.0551 | 0.0221 | 1.509 | 0.0023
0.0572 | 0.0228 | 1.5643 | 0.0032
0.0592 | 0.0235 | 1.6196 | 0.0039
0.0611 | 0.0241 | 1.6709 | 0.0045
0.063 | 0.0248 | 1.724 | 0.0052
0.0649 | 0.0255 | 1.7759 | 0.0059
0.0667 | 0.0262 | 1.8264 | 0.0068
0.0686 | 0.0268 | 1.8783 | 0.0075
0.0705 | 0.0275 | 1.9294 | 0.0082
0.0723 | 0.028 | 1.9775 | 0.0088
0.074 | 0.0286 | 2.0247 | 0.0094
0.0756 | 0.0292 | 2.0685 | 0.0102
0.0773 | 0.0299 | 2.115 | 0.0108
0.0791 | 0.0305 | 2.1639 | 0.0114
0.0809 | 0.0312 | 2.2129 | 0.012
0.0828 | 0.0319 | 2.265 | 0.0127
0.0846 | 0.0326 | 2.3145 | 0.0135
0.0864 | 0.0333 | 2.3651 | 0.0143
0.0884 | 0.034 | 2.4189 | 0.015
0.0904 | 0.0347 | 2.4751 | 0.0158
0.0924 | 0.0354 | 2.5291 | 0.0167
0.0943 | 0.0361 | 2.5811 | 0.0174
0.0963 | 0.0368 | 2.635 | 0.0182
0.0981 | 0.0374 | 2.6848 | 0.0188
0.0999 | 0.038 | 2.7333 | 0.0195
0.1015 | 0.0387 | 2.7791 | 0.0201
0.1033 | 0.0393 | 2.826 | 0.0206
0.1051 | 0.04 | 2.8752 | 0.0212
0.1068 | 0.0406 | 2.9231 | 0.0219
0.1086 | 0.0413 | 2.9718 | 0.0227
0.1104 | 0.0419 | 3.022 | 0.0234
0.1121 | 0.0425 | 3.0684 | 0.024
0.1138 | 0.0432 | 3.1146 | 0.0244
0.1155 | 0.0438 | 3.1609 | 0.0216
0.1173 | 0.0445 | 3.2096 | 0.0198
0.1191 | 0.0453 | 3.2602 | 0.0198
0.1211 | 0.046 | 3.3132 | 0.0205
0.123 | 0.0467 | 3.3649 | 0.0214
0.1248 | 0.0474 | 3.4165 | 0.0222
0.1268 | 0.0481 | 3.4707 | 0.0229
0.1286 | 0.0488 | 3.5195 | 0.0235
0.1306 | 0.0494 | 3.5731 | 0.0243
0.1324 | 0.0501 | 3.6222 | 0.0249
0.1341 | 0.0508 | 3.6698 | 0.0256
0.1359 | 0.0514 | 3.7179 | 0.0264
0.1376 | 0.0521 | 3.7671 | 0.027
0.1393 | 0.0528 | 3.8135 | 0.0277
0.1411 | 0.0535 | 3.8628 | 0.0284
0.143 | 0.0542 | 3.9144 | 0.0291
0.1449 | 0.0549 | 3.9652 | 0.0298
0.1467 | 0.0556 | 4.0159 | 0.0305
0.1484 | 0.0562 | 4.0615 | 0.0312
0.1501 | 0.0568 | 4.1075 | 0.0318
0.1517 | 0.0574 | 4.1504 | 0.0323
0.1532 | 0.0581 | 4.1931 | 0.0329
0.1549 | 0.0587 | 4.2382 | 0.0336
0.1565 | 0.0594 | 4.2843 | 0.0344
0.1582 | 0.06 | 4.3301 | 0.035
0.1599 | 0.0607 | 4.3767 | 0.0356
0.1615 | 0.0613 | 4.4205 | 0.0364
0.1632 | 0.062 | 4.4651 | 0.0371
0.1648 | 0.0626 | 4.5108 | 0.0376
0.1665 | 0.0633 | 4.5567 | 0.0383
0.1683 | 0.064 | 4.6059 | 0.039
0.17 | 0.0647 | 4.6526 | 0.0396
0.1718 | 0.0654 | 4.702 | 0.0404
0.1735 | 0.066 | 4.7485 | 0.041
0.1752 | 0.0667 | 4.7955 | 0.0415
0.1769 | 0.0674 | 4.8419 | 0.0423
0.1787 | 0.0681 | 4.8904 | 0.0429
0.1805 | 0.0688 | 4.9385 | 0.0437
0.1823 | 0.0694 | 4.9886 | 0.0444
0.1839 | 0.07 | 5.0337 | 0.0451
0.1855 | 0.0706 | 5.0774 | 0.0458
0.187 | 0.0712 | 5.1179 | 0.0463
0.1885 | 0.0719 | 5.1592 | 0.0468
0.19 | 0.0725 | 5.2006 | 0.0476
0.1916 | 0.0732 | 5.244 | 0.0482
0.1933 | 0.0739 | 5.2892 | 0.0488
0.195 | 0.0746 | 5.3364 | 0.0494
0.1966 | 0.0753 | 5.3815 | 0.0501
0.1984 | 0.076 | 5.4289 | 0.0508
0.2001 | 0.0767 | 5.4762 | 0.0514
0.2019 | 0.0774 | 5.5268 | 0.0522
0.2038 | 0.0781 | 5.5779 | 0.053
0.2056 | 0.0788 | 5.6255 | 0.0537
0.2073 | 0.0795 | 5.673 | 0.0544
0.2089 | 0.0802 | 5.718 | 0.0549
0.2106 | 0.0808 | 5.763 | 0.0555
0.2122 | 0.0815 | 5.8078 | 0.0561
0.2139 | 0.0822 | 5.854 | 0.0568
0.2155 | 0.0828 | 5.8981 | 0.0574
0.2171 | 0.0835 | 5.9417 | 0.0581
0.2187 | 0.0841 | 5.9847 | 0.0586
0.2202 | 0.0846 | 6.025 | 0.0592
0.2216 | 0.0852 | 6.0658 | 0.0598
0.2231 | 0.0859 | 6.1052 | 0.0604
0.2246 | 0.0865 | 6.1458 | 0.061
0.2262 | 0.0872 | 6.1902 | 0.0617
0.2279 | 0.0879 | 6.2382 | 0.0624
0.2297 | 0.0886 | 6.2864 | 0.063
0.2314 | 0.0893 | 6.3338 | 0.0636
0.2332 | 0.09 | 6.3812 | 0.0643
0.235 | 0.0907 | 6.4305 | 0.065
0.2367 | 0.0914 | 6.4779 | 0.0657
0.2384 | 0.0921 | 6.5255 | 0.0663
0.2402 | 0.0927 | 6.5735 | 0.067
0.2419 | 0.0934 | 6.6196 | 0.0676
0.2434 | 0.094 | 6.6624 | 0.0682
0.245 | 0.0946 | 6.7052 | 0.0676
0.2467 | 0.0953 | 6.7523 | 0.0646
0.2484 | 0.096 | 6.7989 | 0.0633
0.2501 | 0.0966 | 6.8458 | 0.0635
0.2518 | 0.0973 | 6.8915 | 0.0643
0.2535 | 0.098 | 6.9366 | 0.065
0.2551 | 0.0986 | 6.9807 | 0.0657
0.2567 | 0.0993 | 7.0263 | 0.0665
0.2583 | 0.0999 | 7.0702 | 0.0671
0.26 | 0.1006 | 7.1143 | 0.0676
0.2618 | 0.1013 | 7.1638 | 0.0683
0.2637 | 0.1021 | 7.2163 | 0.0689
0.2654 | 0.1027 | 7.2642 | 0.0696
0.2672 | 0.1034 | 7.3123 | 0.0703
0.2689 | 0.1041 | 7.3596 | 0.071
0.2706 | 0.1047 | 7.4057 | 0.0717
0.2723 | 0.1054 | 7.4515 | 0.0724
0.2739 | 0.1061 | 7.4962 | 0.073
0.2756 | 0.1067 | 7.5414 | 0.0737
0.2773 | 0.1074 | 7.5879 | 0.0743
0.2789 | 0.108 | 7.6336 | 0.0749
0.2806 | 0.1087 | 7.6794 | 0.0756
0.2823 | 0.1094 | 7.7263 | 0.0761
0.2841 | 0.1101 | 7.7743 | 0.0768
0.2859 | 0.1108 | 7.8242 | 0.0776
0.2877 | 0.1115 | 7.8749 | 0.0783
0.2896 | 0.1122 | 7.9269 | 0.079
0.2914 | 0.1128 | 7.9737 | 0.0797
0.2929 | 0.1134 | 8.0162 | 0.0802
0.2944 | 0.114 | 8.0575 | 0.0808
0.296 | 0.1147 | 8.0999 | 0.0815
0.2976 | 0.1153 | 8.1443 | 0.0821
0.2993 | 0.116 | 8.1909 | 0.0827
0.301 | 0.1166 | 8.237 | 0.0834
0.3026 | 0.1172 | 8.2826 | 0.0841
0.3042 | 0.1179 | 8.3259 | 0.0846
0.3059 | 0.1185 | 8.3712 | 0.0852
0.3075 | 0.1192 | 8.4155 | 0.0859
0.3092 | 0.1199 | 8.461 | 0.0866
0.3109 | 0.1206 | 8.5092 | 0.0873
0.3126 | 0.1212 | 8.5555 | 0.088
0.3145 | 0.1219 | 8.606 | 0.0887
0.3163 | 0.1226 | 8.6573 | 0.0893
0.3182 | 0.1234 | 8.7071 | 0.0899
0.32 | 0.1241 | 8.7582 | 0.0906
0.3219 | 0.1248 | 8.8095 | 0.0914
0.3236 | 0.1254 | 8.8559 | 0.092
0.3253 | 0.1261 | 8.9014 | 0.0927
0.3269 | 0.1267 | 8.9468 | 0.0934
0.3284 | 0.1273 | 8.9871 | 0.0941
0.3299 | 0.1279 | 9.0277 | 0.0947
0.3315 | 0.1285 | 9.0716 | 0.0952
0.3332 | 0.1292 | 9.1179 | 0.0958
0.3348 | 0.1298 | 9.1636 | 0.0965
0.3366 | 0.1305 | 9.2119 | 0.0972
0.3383 | 0.1312 | 9.2589 | 0.0978
0.34 | 0.1319 | 9.3051 | 0.0985
0.3418 | 0.1326 | 9.3539 | 0.0991
0.3437 | 0.1334 | 9.4069 | 0.0999
0.3457 | 0.1341 | 9.4613 | 0.1006
0.3476 | 0.1349 | 9.514 | 0.1014
0.3495 | 0.1356 | 9.5641 | 0.1021
0.3513 | 0.1363 | 9.6128 | 0.1028
0.353 | 0.1369 | 9.6618 | 0.1036
0.3547 | 0.1376 | 9.7074 | 0.1043
0.3565 | 0.1383 | 9.7559 | 0.1048
0.3583 | 0.139 | 9.8052 | 0.1055
0.36 | 0.1396 | 9.8532 | 0.1061
0.3617 | 0.1402 | 9.8976 | 0.1067
0.3632 | 0.1408 | 9.9399 | 0.1072
0.3646 | 0.1414 | 9.9785 | 0.1079
0.366 | 0.142 | 10.0168 | 0.1085
0.3675 | 0.1426 | 10.0566 | 0.1091
0.3691 | 0.1433 | 10.1003 | 0.1097
0.3709 | 0.144 | 10.1502 | 0.1102
0.3727 | 0.1447 | 10.2001 | 0.1107
0.3744 | 0.1454 | 10.2465 | 0.1115
0.3762 | 0.1461 | 10.2965 | 0.1122
0.378 | 0.1468 | 10.3458 | 0.1129
0.3798 | 0.1475 | 10.3937 | 0.1135
0.3815 | 0.1482 | 10.442 | 0.1143
0.3833 | 0.1488 | 10.4888 | 0.115
0.3849 | 0.1495 | 10.5335 | 0.1156
0.3866 | 0.1501 | 10.5794 | 0.1162
0.3881 | 0.1507 | 10.6224 | 0.1138
0.3898 | 0.1513 | 10.667 | 0.1115
0.3914 | 0.152 | 10.7108 | 0.1111
0.393 | 0.1527 | 10.756 | 0.1116
0.3947 | 0.1533 | 10.8021 | 0.1123
0.3964 | 0.154 | 10.8472 | 0.1132
0.3979 | 0.1546 | 10.8904 | 0.1138
0.3995 | 0.1552 | 10.9328 | 0.1144
0.401 | 0.1559 | 10.9754 | 0.115
0.4027 | 0.1566 | 11.0205 | 0.1157
0.4044 | 0.1573 | 11.068 | 0.1163
0.4063 | 0.158 | 11.1181 | 0.1168
0.4081 | 0.1587 | 11.1698 | 0.1175
0.41 | 0.1594 | 11.2196 | 0.1183
0.4117 | 0.1601 | 11.268 | 0.1191
0.4135 | 0.1608 | 11.315 | 0.1197
0.4152 | 0.1614 | 11.3626 | 0.1204
0.4169 | 0.1621 | 11.4094 | 0.121
0.4186 | 0.1628 | 11.4553 | 0.1216
0.4202 | 0.1634 | 11.5009 | 0.1223
0.4219 | 0.1641 | 11.5467 | 0.123
0.4236 | 0.1647 | 11.5917 | 0.1238
0.4252 | 0.1654 | 11.6356 | 0.1244
0.4269 | 0.1661 | 11.684 | 0.125
0.4287 | 0.1668 | 11.7316 | 0.1256
0.4304 | 0.1675 | 11.7795 | 0.1263
0.4322 | 0.1682 | 11.8279 | 0.1269
0.4338 | 0.1688 | 11.8728 | 0.1276
0.4354 | 0.1694 | 11.9145 | 0.1282
0.4369 | 0.17 | 11.9581 | 0.1287
0.4384 | 0.1707 | 11.9982 | 0.1293
0.44 | 0.1713 | 12.0419 | 0.1299
0.4416 | 0.172 | 12.0859 | 0.1306
0.4432 | 0.1726 | 12.1305 | 0.1312
0.4449 | 0.1733 | 12.1758 | 0.1317
0.4465 | 0.1739 | 12.2203 | 0.1323
0.4482 | 0.1746 | 12.2651 | 0.133
0.4498 | 0.1752 | 12.3107 | 0.1338
0.4515 | 0.1759 | 12.3563 | 0.1344
0.4531 | 0.1766 | 12.4014 | 0.135
0.4548 | 0.1773 | 12.4474 | 0.1357
0.4567 | 0.178 | 12.4973 | 0.1364
0.4584 | 0.1787 | 12.5444 | 0.1371
0.4601 | 0.1794 | 12.5913 | 0.1378
0.4618 | 0.1801 | 12.6382 | 0.1384
0.4636 | 0.1808 | 12.6876 | 0.1391
0.4654 | 0.1815 | 12.7357 | 0.1398
0.467 | 0.1821 | 12.7818 | 0.1405
0.4686 | 0.1827 | 12.8253 | 0.1412
0.4702 | 0.1833 | 12.8686 | 0.1418
0.4717 | 0.1839 | 12.9088 | 0.1423
0.4732 | 0.1846 | 12.9499 | 0.1429
0.4747 | 0.1852 | 12.9903 | 0.1436
0.4763 | 0.1859 | 13.0348 | 0.1442
0.478 | 0.1866 | 13.0808 | 0.1448
0.4796 | 0.1872 | 13.1247 | 0.1454
0.4813 | 0.1879 | 13.1713 | 0.1461
0.483 | 0.1886 | 13.2184 | 0.1468
0.4846 | 0.1894 | 13.2635 | 0.1474
0.4864 | 0.1901 | 13.3113 | 0.1482
0.4883 | 0.1908 | 13.3622 | 0.1491
0.4901 | 0.1915 | 13.412 | 0.1496
0.4919 | 0.1922 | 13.4612 | 0.1501
0.4936 | 0.1929 | 13.5083 | 0.1508
0.4952 | 0.1935 | 13.5532 | 0.1515
0.4969 | 0.1942 | 13.5993 | 0.1522
0.4985 | 0.1949 | 13.6428 | 0.1528
0.5002 | 0.1955 | 13.688 | 0.1533
0.5018 | 0.1962 | 13.733 | 0.1539
0.5033 | 0.1967 | 13.775 | 0.1546
0.5047 | 0.1973 | 13.8131 | 0.1552
0.5061 | 0.1979 | 13.8505 | 0.1557
0.5075 | 0.1986 | 13.8883 | 0.1562
0.509 | 0.1992 | 13.9304 | 0.1568
0.5107 | 0.1999 | 13.9776 | 0.1574
0.5124 | 0.2006 | 14.0218 | 0.1581
0.5141 | 0.2013 | 14.0683 | 0.1588
0.5158 | 0.202 | 14.1173 | 0.1593
0.5176 | 0.2027 | 14.1658 | 0.16
0.5194 | 0.2034 | 14.214 | 0.1608
0.5211 | 0.2041 | 14.2597 | 0.1615
0.5228 | 0.2048 | 14.3065 | 0.1621
0.5245 | 0.2054 | 14.3539 | 0.1627
0.5261 | 0.2061 | 14.3986 | 0.1633
0.5277 | 0.2067 | 14.4408 | 0.1639
0.5291 | 0.2073 | 14.4796 | 0.1644
0.5306 | 0.208 | 14.5208 | 0.1649
0.5322 | 0.2087 | 14.5652 | 0.1623
0.5339 | 0.2093 | 14.6104 | 0.1601
0.5355 | 0.21 | 14.6542 | 0.1599
0.5371 | 0.2106 | 14.6992 | 0.1606
0.5387 | 0.2112 | 14.7421 | 0.1613
0.5402 | 0.2119 | 14.7835 | 0.1619
0.5417 | 0.2125 | 14.8254 | 0.1627
0.5434 | 0.2132 | 14.8702 | 0.1633
0.5452 | 0.214 | 14.9194 | 0.1639
0.547 | 0.2147 | 14.9697 | 0.1644
0.5487 | 0.2154 | 15.0168 | 0.1651
0.5504 | 0.2161 | 15.0629 | 0.1659
0.5522 | 0.2168 | 15.1111 | 0.1667
0.5538 | 0.2174 | 15.1549 | 0.1673
0.5553 | 0.2181 | 15.1972 | 0.1679
0.557 | 0.2187 | 15.244 | 0.1685
0.5586 | 0.2194 | 15.2875 | 0.1692
0.5602 | 0.22 | 15.3319 | 0.1698
0.5619 | 0.2207 | 15.3766 | 0.1704
0.5635 | 0.2214 | 15.4202 | 0.171
0.5652 | 0.2221 | 15.4668 | 0.1717
0.5669 | 0.2229 | 15.5141 | 0.1723
0.5686 | 0.2236 | 15.5616 | 0.1729
0.5704 | 0.2243 | 15.61 | 0.1736
0.5722 | 0.2249 | 15.6589 | 0.1743
0.5737 | 0.2255 | 15.7019 | 0.175
0.5751 | 0.2261 | 15.7399 | 0.1755
0.5765 | 0.2268 | 15.7784 | 0.1761
0.578 | 0.2274 | 15.8196 | 0.1768
0.5797 | 0.2281 | 15.8644 | 0.1774
0.5812 | 0.2287 | 15.9055 | 0.178
0.5827 | 0.2293 | 15.9479 | 0.1785
0.5842 | 0.23 | 15.9886 | 0.1791
0.5858 | 0.2306 | 16.0322 | 0.1797
0.5874 | 0.2313 | 16.0744 | 0.1803
0.5889 | 0.2319 | 16.1157 | 0.181
0.5905 | 0.2326 | 16.1616 | 0.1817
0.5922 | 0.2333 | 16.2067 | 0.1824
0.5939 | 0.234 | 16.2541 | 0.1831
0.5957 | 0.2347 | 16.302 | 0.1836
0.5972 | 0.2354 | 16.3448 | 0.1842
0.5989 | 0.2361 | 16.3906 | 0.185
0.6006 | 0.2368 | 16.4375 | 0.1856
0.6022 | 0.2374 | 16.4817 | 0.1863
0.6038 | 0.2381 | 16.5251 | 0.1869
0.6054 | 0.2387 | 16.5685 | 0.1874
0.6069 | 0.2393 | 16.6084 | 0.188
0.6082 | 0.2399 | 16.6441 | 0.1886
0.6096 | 0.2405 | 16.683 | 0.1891
0.6111 | 0.2412 | 16.7236 | 0.1898
0.6126 | 0.2418 | 16.7658 | 0.1904
0.6141 | 0.2425 | 16.8075 | 0.1909
0.6158 | 0.2432 | 16.8537 | 0.1914
0.6175 | 0.2439 | 16.8994 | 0.1919
0.6192 | 0.2446 | 16.9453 | 0.1926
0.6209 | 0.2453 | 16.9917 | 0.1931
0.6225 | 0.246 | 17.0353 | 0.1939
0.6242 | 0.2468 | 17.0815 | 0.1947
0.6261 | 0.2475 | 17.1341 | 0.1953
0.6279 | 0.2482 | 17.1831 | 0.196
0.6295 | 0.2489 | 17.2275 | 0.1968
0.6311 | 0.2495 | 17.2708 | 0.1975
0.6326 | 0.2502 | 17.3117 | 0.198
0.6342 | 0.2509 | 17.3561 | 0.1986
0.6358 | 0.2515 | 17.4009 | 0.1993
0.6374 | 0.2522 | 17.4434 | 0.1998
0.6389 | 0.2528 | 17.4855 | 0.2004
0.6404 | 0.2533 | 17.5255 | 0.201
0.6417 | 0.2539 | 17.5624 | 0.2015
0.6431 | 0.2545 | 17.6006 | 0.2021
0.6445 | 0.2552 | 17.6388 | 0.2027
0.6459 | 0.2558 | 17.6753 | 0.2032
0.6474 | 0.2565 | 17.7176 | 0.2039
0.6491 | 0.2572 | 17.7635 | 0.2045
0.6508 | 0.258 | 17.8103 | 0.2052
0.6525 | 0.2587 | 17.8571 | 0.2058
0.6542 | 0.2594 | 17.9045 | 0.2064
0.656 | 0.2601 | 17.9534 | 0.2072
0.6576 | 0.2608 | 17.9972 | 0.208
0.6593 | 0.2615 | 18.0423 | 0.2085
0.6608 | 0.2621 | 18.0846 | 0.209
0.6623 | 0.2627 | 18.1257 | 0.2095
0.6637 | 0.2634 | 18.1641 | 0.2099
0.6652 | 0.264 | 18.2051 | 0.207
0.6668 | 0.2647 | 18.2492 | 0.205
0.6684 | 0.2654 | 18.2928 | 0.2049
0.6699 | 0.266 | 18.3345 | 0.2057
0.6715 | 0.2666 | 18.3771 | 0.2063
0.673 | 0.2672 | 18.4176 | 0.207
0.6744 | 0.2679 | 18.4563 | 0.2076
0.6759 | 0.2686 | 18.4969 | 0.2081
0.6775 | 0.2693 | 18.5408 | 0.2088
0.6792 | 0.27 | 18.5871 | 0.2095
0.6809 | 0.2707 | 18.633 | 0.2101
0.6826 | 0.2714 | 18.6823 | 0.2108
0.6843 | 0.2721 | 18.7284 | 0.2115
0.6859 | 0.2728 | 18.7705 | 0.2121
0.6875 | 0.2735 | 18.8142 | 0.2128
0.6891 | 0.2741 | 18.858 | 0.2134
0.6906 | 0.2748 | 18.8998 | 0.2139
0.6921 | 0.2754 | 18.9397 | 0.2145
0.6936 | 0.2761 | 18.9808 | 0.2152
0.6951 | 0.2767 | 19.0221 | 0.2158
0.6965 | 0.2774 | 19.0612 | 0.2164
0.6981 | 0.2781 | 19.1039 | 0.217
0.6997 | 0.2788 | 19.1489 | 0.2176
0.7013 | 0.2795 | 19.1939 | 0.2183
0.703 | 0.2802 | 19.2379 | 0.2191
0.7045 | 0.2808 | 19.2809 | 0.2198
0.7061 | 0.2815 | 19.3253 | 0.2203
0.7077 | 0.2821 | 19.3665 | 0.2207
0.709 | 0.2827 | 19.4033 | 0.2214
0.7105 | 0.2834 | 19.444 | 0.2221
0.712 | 0.284 | 19.4847 | 0.2226
0.7135 | 0.2847 | 19.5254 | 0.2233
0.715 | 0.2853 | 19.5676 | 0.224
0.7166 | 0.286 | 19.6106 | 0.2245
0.7181 | 0.2866 | 19.6532 | 0.2251
0.7194 | 0.2872 | 19.6889 | 0.2256
0.7208 | 0.2879 | 19.7268 | 0.2263
0.7224 | 0.2886 | 19.7699 | 0.227
0.724 | 0.2893 | 19.815 | 0.2276
0.7257 | 0.29 | 19.8603 | 0.2282
0.7273 | 0.2907 | 19.9047 | 0.2289
0.7289 | 0.2914 | 19.9486 | 0.2294
0.7305 | 0.2921 | 19.9929 | 0.2302
0.732 | 0.2928 | 20.0337 | 0.2309
0.7336 | 0.2934 | 20.0761 | 0.2314
0.7352 | 0.2941 | 20.1205 | 0.232
0.7367 | 0.2947 | 20.162 | 0.2327
0.7382 | 0.2953 | 20.2021 | 0.2333
0.7394 | 0.2959 | 20.2367 | 0.234
0.7408 | 0.2965 | 20.274 | 0.2346
0.7423 | 0.2972 | 20.3139 | 0.2352
0.7437 | 0.2979 | 20.3526 | 0.2356
0.7452 | 0.2985 | 20.3947 | 0.2361
0.7468 | 0.2992 | 20.4367 | 0.2367
0.7483 | 0.2999 | 20.4783 | 0.2373
0.7498 | 0.3006 | 20.5211 | 0.238
0.7515 | 0.3013 | 20.5672 | 0.2386
0.7531 | 0.3021 | 20.6105 | 0.2393
0.7547 | 0.3028 | 20.6553 | 0.2401
0.7565 | 0.3035 | 20.7038 | 0.2409
0.7581 | 0.3042 | 20.7482 | 0.2416
0.7597 | 0.3049 | 20.7913 | 0.2421
0.7613 | 0.3056 | 20.8353 | 0.2427
0.7628 | 0.3062 | 20.8761 | 0.2433
0.7644 | 0.3069 | 20.9187 | 0.244
0.766 | 0.3076 | 20.9645 | 0.2445
0.7675 | 0.3082 | 21.0054 | 0.2452
0.7689 | 0.3088 | 21.0429 | 0.2457
0.7702 | 0.3094 | 21.0796 | 0.2462
0.7715 | 0.31 | 21.1142 | 0.2468
0.7728 | 0.3106 | 21.1481 | 0.2474
0.7742 | 0.3113 | 21.1866 | 0.248
0.7755 | 0.3119 | 21.2241 | 0.2484
0.777 | 0.3126 | 21.265 | 0.249
0.7786 | 0.3133 | 21.3077 | 0.2498
0.7802 | 0.314 | 21.3509 | 0.2507
0.7817 | 0.3147 | 21.3918 | 0.2511
0.7832 | 0.3154 | 21.4351 | 0.2518
0.7848 | 0.3161 | 21.4785 | 0.2523
0.7865 | 0.3168 | 21.5233 | 0.2529
0.788 | 0.3175 | 21.5641 | 0.2534
0.7894 | 0.3181 | 21.6049 | 0.2541
0.7909 | 0.3187 | 21.6442 | 0.2546
0.7922 | 0.3193 | 21.6808 | 0.2545
0.7936 | 0.32 | 21.7176 | 0.2516
0.795 | 0.3206 | 21.7575 | 0.2497
0.7965 | 0.3213 | 21.7976 | 0.2497
0.7979 | 0.322 | 21.8377 | 0.2503
0.7994 | 0.3226 | 21.878 | 0.251
0.8008 | 0.3233 | 21.9166 | 0.2518
0.8022 | 0.3239 | 21.9542 | 0.2526
0.8036 | 0.3246 | 21.9916 | 0.253
0.8051 | 0.3253 | 22.0327 | 0.2535
0.8065 | 0.326 | 22.0728 | 0.2542
0.8082 | 0.3267 | 22.1183 | 0.2548
0.8098 | 0.3274 | 22.1624 | 0.2555
0.8113 | 0.3281 | 22.2044 | 0.2563
0.8128 | 0.3288 | 22.2432 | 0.2568
0.8143 | 0.3294 | 22.2838 | 0.2573
0.8157 | 0.3301 | 22.3247 | 0.2578
0.8172 | 0.3307 | 22.3645 | 0.2584
0.8187 | 0.3314 | 22.4045 | 0.2593
0.8202 | 0.332 | 22.4462 | 0.26
0.8216 | 0.3327 | 22.4856 | 0.2604
0.823 | 0.3333 | 22.5229 | 0.2609
0.8243 | 0.334 | 22.5598 | 0.2616
0.8258 | 0.3348 | 22.5986 | 0.2623
0.8274 | 0.3355 | 22.644 | 0.2628
0.8291 | 0.3362 | 22.6909 | 0.2636
0.8308 | 0.3369 | 22.7374 | 0.2643
0.8323 | 0.3375 | 22.7775 | 0.2649
0.8336 | 0.3381 | 22.8123 | 0.2654
0.8348 | 0.3387 | 22.8471 | 0.2659
0.8362 | 0.3394 | 22.8852 | 0.2665
0.8375 | 0.34 | 22.9202 | 0.2671
0.8389 | 0.3406 | 22.9578 | 0.2676
0.8403 | 0.3413 | 22.9967 | 0.2681
0.8418 | 0.3419 | 23.0372 | 0.2687
0.843 | 0.3425 | 23.0708 | 0.2693
0.8443 | 0.3432 | 23.1075 | 0.2698
0.8457 | 0.3439 | 23.1443 | 0.2705
0.8471 | 0.3445 | 23.183 | 0.271
0.8486 | 0.3452 | 23.2246 | 0.2717
0.8501 | 0.3459 | 23.2661 | 0.2722
0.8517 | 0.3467 | 23.3075 | 0.2729
0.8531 | 0.3473 | 23.3475 | 0.2736
0.8547 | 0.3481 | 23.3908 | 0.2742
0.8563 | 0.3488 | 23.4358 | 0.2749
0.858 | 0.3495 | 23.4803 | 0.2756
0.8595 | 0.3502 | 23.5221 | 0.2761
0.861 | 0.3508 | 23.5641 | 0.2766
0.8623 | 0.3514 | 23.5987 | 0.2773
0.8635 | 0.352 | 23.6318 | 0.2779
0.8648 | 0.3526 | 23.6667 | 0.2784
0.8661 | 0.3532 | 23.7015 | 0.2788
0.8673 | 0.3539 | 23.7346 | 0.2794
0.8686 | 0.3545 | 23.7701 | 0.28
0.8699 | 0.3552 | 23.8068 | 0.2805
0.8712 | 0.3559 | 23.8434 | 0.2812
0.8728 | 0.3566 | 23.8849 | 0.2817
0.8743 | 0.3573 | 23.9277 | 0.2824
0.8759 | 0.358 | 23.9702 | 0.2829
0.8775 | 0.3587 | 24.0141 | 0.2836
0.879 | 0.3595 | 24.055 | 0.2842
0.8806 | 0.3602 | 24.0992 | 0.2848
0.8822 | 0.3609 | 24.1424 | 0.2854
0.8836 | 0.3616 | 24.1824 | 0.286
0.8851 | 0.3622 | 24.2216 | 0.2867
0.8864 | 0.3629 | 24.2587 | 0.2873
0.8878 | 0.3636 | 24.2957 | 0.2878
0.8893 | 0.3642 | 24.3364 | 0.2884
0.8906 | 0.3648 | 24.3728 | 0.289
0.8918 | 0.3654 | 24.4065 | 0.2895
0.8929 | 0.366 | 24.4376 | 0.29
0.8941 | 0.3666 | 24.4701 | 0.2906
0.8953 | 0.3672 | 24.5022 | 0.2911
0.8965 | 0.3678 | 24.5344 | 0.2915
0.8978 | 0.3685 | 24.5698 | 0.2918
0.8993 | 0.3692 | 24.6108 | 0.2924
0.9007 | 0.3699 | 24.6493 | 0.2933
0.9021 | 0.3706 | 24.6894 | 0.2939
0.9036 | 0.3713 | 24.7295 | 0.2946
0.9051 | 0.372 | 24.7707 | 0.2951
0.9067 | 0.3727 | 24.813 | 0.2954
0.9081 | 0.3734 | 24.8529 | 0.2924
0.9096 | 0.3741 | 24.892 | 0.2905
0.9109 | 0.3747 | 24.93 | 0.2903
0.9122 | 0.3754 | 24.9651 | 0.2908
0.9136 | 0.376 | 25.0015 | 0.2915
0.9148 | 0.3767 | 25.0362 | 0.2921
0.9162 | 0.3773 | 25.0745 | 0.2927
0.9176 | 0.378 | 25.1127 | 0.2933
0.9188 | 0.3786 | 25.1453 | 0.2938
0.92 | 0.3792 | 25.1792 | 0.2945
0.9213 | 0.3798 | 25.2143 | 0.2949
0.9226 | 0.3805 | 25.2497 | 0.2954
0.9239 | 0.3811 | 25.285 | 0.296
0.9253 | 0.3818 | 25.3227 | 0.2966
0.9266 | 0.3826 | 25.3597 | 0.2971
0.928 | 0.3833 | 25.3969 | 0.2976
0.9296 | 0.384 | 25.4408 | 0.2983
0.9312 | 0.3847 | 25.4836 | 0.2989
0.9325 | 0.3854 | 25.5213 | 0.2997
0.9341 | 0.3861 | 25.5629 | 0.3003
0.9356 | 0.3868 | 25.6047 | 0.3009
0.9369 | 0.3875 | 25.6409 | 0.3013
0.9383 | 0.3881 | 25.6778 | 0.302
0.9396 | 0.3888 | 25.713 | 0.3026
0.9408 | 0.3894 | 25.748 | 0.3031
0.9422 | 0.3901 | 25.7841 | 0.3034
0.9435 | 0.3908 | 25.8212 | 0.3041
0.945 | 0.3915 | 25.863 | 0.3046
0.9465 | 0.3922 | 25.9026 | 0.3052
0.9479 | 0.3929 | 25.9411 | 0.3059
0.9492 | 0.3935 | 25.9766 | 0.3066
0.9505 | 0.3941 | 26.013 | 0.3071
0.9518 | 0.3948 | 26.047 | 0.3077
0.9529 | 0.3954 | 26.0777 | 0.3081
0.9541 | 0.3961 | 26.1111 | 0.3086
0.9554 | 0.3967 | 26.1468 | 0.3091
0.9567 | 0.3974 | 26.1812 | 0.3098
0.958 | 0.398 | 26.2171 | 0.3105
0.9593 | 0.3987 | 26.2523 | 0.311
0.9606 | 0.3994 | 26.2888 | 0.3114
0.9619 | 0.4 | 26.3252 | 0.3119
0.9632 | 0.4007 | 26.3606 | 0.3126
0.9645 | 0.4014 | 26.3957 | 0.3131
0.9658 | 0.4021 | 26.4315 | 0.3137
0.9671 | 0.4027 | 26.4681 | 0.3143
0.9686 | 0.4034 | 26.507 | 0.315
0.9699 | 0.404 | 26.5432 | 0.3156
0.9712 | 0.4047 | 26.5787 | 0.316
0.9725 | 0.4054 | 26.6156 | 0.3165
0.9739 | 0.4061 | 26.6542 | 0.3171
0.9753 | 0.4068 | 26.6909 | 0.3177
0.9766 | 0.4074 | 26.7266 | 0.3181
0.9777 | 0.408 | 26.7574 | 0.3187
0.9789 | 0.4086 | 26.7891 | 0.3191
0.9801 | 0.4092 | 26.8214 | 0.3196
0.9812 | 0.4099 | 26.8516 | 0.3203
0.9824 | 0.4105 | 26.8847 | 0.3208
0.9837 | 0.4112 | 26.9217 | 0.3212
0.9851 | 0.4119 | 26.959 | 0.3217
0.9864 | 0.4126 | 26.9955 | 0.3222
0.9878 | 0.4133 | 27.0335 | 0.3229
0.9892 | 0.414 | 27.0712 | 0.3236
0.9905 | 0.4147 | 27.1079 | 0.3242
0.9919 | 0.4154 | 27.1453 | 0.3247
0.9933 | 0.4161 | 27.1848 | 0.3253
0.9948 | 0.4168 | 27.2242 | 0.326
0.9961 | 0.4175 | 27.261 | 0.3265
0.9973 | 0.4181 | 27.2936 | 0.3271
0.9985 | 0.4188 | 27.3268 | 0.3277
0.9998 | 0.4195 | 27.3629 | 0.3281
1.0012 | 0.4202 | 27.4003 | 0.3285
1.0025 | 0.4208 | 27.4346 | 0.3289
1.0036 | 0.4214 | 27.4655 | 0.3295
1.0046 | 0.422 | 27.4942 | 0.3301
1.0057 | 0.4226 | 27.5228 | 0.3305
1.0067 | 0.4232 | 27.5499 | 0.3309
1.0079 | 0.4239 | 27.5826 | 0.3314
1.0091 | 0.4246 | 27.6177 | 0.329
1.0105 | 0.4253 | 27.6554 | 0.3264
1.0119 | 0.426 | 27.692 | 0.326
1.0131 | 0.4266 | 27.7271 | 0.3266
1.0144 | 0.4273 | 27.7627 | 0.3273
1.0158 | 0.428 | 27.7992 | 0.3279
1.0171 | 0.4287 | 27.8361 | 0.3283
1.0184 | 0.4294 | 27.8704 | 0.3287
1.0196 | 0.4301 | 27.9049 | 0.3292
1.0208 | 0.4307 | 27.9375 | 0.3298
1.022 | 0.4313 | 27.9701 | 0.3305
1.0232 | 0.432 | 28.0022 | 0.3311
1.0244 | 0.4326 | 28.0344 | 0.3316
1.0255 | 0.4333 | 28.0664 | 0.332
1.0268 | 0.434 | 28.1007 | 0.3326
1.0281 | 0.4347 | 28.1363 | 0.333
1.0294 | 0.4353 | 28.1722 | 0.3335
1.0306 | 0.4359 | 28.2042 | 0.334
1.0316 | 0.4366 | 28.2324 | 0.3345
1.0327 | 0.4373 | 28.2634 | 0.3352
1.034 | 0.438 | 28.2967 | 0.3357
1.0352 | 0.4387 | 28.3318 | 0.3361
1.0366 | 0.4394 | 28.3702 | 0.3367
1.038 | 0.4401 | 28.4062 | 0.3372
1.0392 | 0.4408 | 28.4414 | 0.3379
1.0405 | 0.4414 | 28.4746 | 0.3384
1.0417 | 0.4421 | 28.5076 | 0.3388
1.0428 | 0.4427 | 28.5393 | 0.3393
1.044 | 0.4434 | 28.5703 | 0.3399
1.0452 | 0.4441 | 28.6056 | 0.3404
1.0464 | 0.4447 | 28.637 | 0.3407
1.0476 | 0.4453 | 28.6691 | 0.3413
1.0487 | 0.446 | 28.6992 | 0.342
1.0498 | 0.4467 | 28.7314 | 0.3425
1.0512 | 0.4474 | 28.7681 | 0.3429
1.0525 | 0.4482 | 28.8049 | 0.3434
1.0539 | 0.4489 | 28.8418 | 0.344
1.0551 | 0.4495 | 28.8764 | 0.3446
1.0563 | 0.4501 | 28.9067 | 0.3451
1.0573 | 0.4508 | 28.9362 | 0.3455
1.0585 | 0.4514 | 28.967 | 0.346
1.0594 | 0.452 | 28.994 | 0.3464
1.0605 | 0.4526 | 29.0217 | 0.3469
1.0616 | 0.4533 | 29.0536 | 0.3474
1.0628 | 0.4539 | 29.0846 | 0.3479
1.0638 | 0.4545 | 29.1142 | 0.3483
1.0649 | 0.4552 | 29.1424 | 0.3487
1.0659 | 0.4558 | 29.1705 | 0.3493
1.067 | 0.4565 | 29.201 | 0.3498
1.0681 | 0.4571 | 29.2312 | 0.3502
1.0694 | 0.4579 | 29.2652 | 0.3506
1.0706 | 0.4585 | 29.2988 | 0.3512
1.0718 | 0.4592 | 29.333 | 0.3518
1.0731 | 0.4599 | 29.3676 | 0.3524
1.0744 | 0.4607 | 29.4035 | 0.3529
1.0757 | 0.4614 | 29.4396 | 0.3534
1.077 | 0.4621 | 29.474 | 0.3539
1.0783 | 0.4628 | 29.509 | 0.3544
1.0794 | 0.4634 | 29.5409 | 0.355
1.0805 | 0.464 | 29.5697 | 0.3554
1.0815 | 0.4646 | 29.5975 | 0.3559
1.0825 | 0.4652 | 29.6257 | 0.3563
1.0836 | 0.4658 | 29.6539 | 0.3568
1.0845 | 0.4665 | 29.6789 | 0.3575
1.0855 | 0.4672 | 29.7075 | 0.3579
1.0866 | 0.4678 | 29.7369 | 0.3582
1.0877 | 0.4685 | 29.7677 | 0.3587
1.0889 | 0.4692 | 29.7999 | 0.3592
1.0901 | 0.47 | 29.8342 | 0.3597
1.0915 | 0.4707 | 29.8714 | 0.3602
1.0929 | 0.4714 | 29.9092 | 0.3609
1.0941 | 0.4722 | 29.9432 | 0.3615
1.0954 | 0.4729 | 29.977 | 0.3619
1.0965 | 0.4736 | 30.0094 | 0.3624
1.0978 | 0.4743 | 30.0444 | 0.363
1.099 | 0.475 | 30.0776 | 0.3635
1.1002 | 0.4757 | 30.1095 | 0.364
1.1015 | 0.4763 | 30.1444 | 0.3645
1.1026 | 0.477 | 30.1747 | 0.365
1.1035 | 0.4776 | 30.2004 | 0.3654
1.1044 | 0.4781 | 30.2236 | 0.3649
1.1051 | 0.4787 | 30.2442 | 0.3617
1.1059 | 0.4793 | 30.2666 | 0.36
1.1068 | 0.4799 | 30.2913 | 0.3598
1.108 | 0.4806 | 30.3218 | 0.3603
1.1091 | 0.4813 | 30.3536 | 0.361
1.1102 | 0.482 | 30.383 | 0.3615
1.1113 | 0.4826 | 30.4135 | 0.362
1.1124 | 0.4833 | 30.4423 | 0.3624
1.1135 | 0.484 | 30.4736 | 0.363
1.1146 | 0.4847 | 30.5048 | 0.3635
1.1159 | 0.4855 | 30.5393 | 0.3639
1.1171 | 0.4861 | 30.5719 | 0.3645
1.1182 | 0.4868 | 30.6028 | 0.365
1.1192 | 0.4874 | 30.6286 | 0.3655
1.1202 | 0.488 | 30.6555 | 0.366
1.1211 | 0.4887 | 30.6824 | 0.3665
1.1221 | 0.4893 | 30.7094 | 0.3669
1.1232 | 0.49 | 30.7385 | 0.3672
1.1243 | 0.4907 | 30.7687 | 0.3677
1.1253 | 0.4913 | 30.7971 | 0.3682
1.1262 | 0.4919 | 30.822 | 0.3688
1.1272 | 0.4925 | 30.8482 | 0.3692
1.1282 | 0.4932 | 30.8753 | 0.3695
1.1292 | 0.4939 | 30.9032 | 0.3698
1.1304 | 0.4946 | 30.9352 | 0.3704
1.1315 | 0.4953 | 30.9648 | 0.371
1.1326 | 0.496 | 30.9966 | 0.3715
1.1338 | 0.4967 | 31.0276 | 0.372
1.1349 | 0.4974 | 31.0596 | 0.3725
1.136 | 0.4981 | 31.0894 | 0.3731
1.1371 | 0.4987 | 31.1204 | 0.3736
1.1381 | 0.4994 | 31.1469 | 0.374
1.1392 | 0.5001 | 31.1772 | 0.3745
1.1402 | 0.5007 | 31.2038 | 0.375
1.1412 | 0.5014 | 31.2308 | 0.3754
1.1421 | 0.5021 | 31.2564 | 0.3759
1.1431 | 0.5028 | 31.2842 | 0.3762
1.1442 | 0.5035 | 31.3129 | 0.3766
1.1453 | 0.5042 | 31.3446 | 0.3772
1.1466 | 0.5049 | 31.3789 | 0.3778
1.1477 | 0.5055 | 31.4097 | 0.3783
1.1487 | 0.5062 | 31.4365 | 0.3788
1.1496 | 0.5067 | 31.4609 | 0.379
1.1504 | 0.5074 | 31.482 | 0.3794
1.1512 | 0.508 | 31.5043 | 0.3799
1.1522 | 0.5087 | 31.5317 | 0.3803
1.1532 | 0.5093 | 31.5588 | 0.3807
1.1541 | 0.51 | 31.5854 | 0.3812
1.1551 | 0.5106 | 31.6116 | 0.3816
1.156 | 0.5113 | 31.6359 | 0.3819
1.1569 | 0.5119 | 31.662 | 0.3824
1.1579 | 0.5126 | 31.6888 | 0.3829
1.1589 | 0.5133 | 31.7161 | 0.3834
1.1599 | 0.514 | 31.7443 | 0.3838
1.161 | 0.5147 | 31.7727 | 0.3843
1.162 | 0.5154 | 31.8006 | 0.3848
1.1631 | 0.516 | 31.8308 | 0.3854
1.1641 | 0.5167 | 31.8578 | 0.3858
1.1651 | 0.5174 | 31.8857 | 0.3863
1.1664 | 0.5182 | 31.9202 | 0.3867
1.1674 | 0.5188 | 31.9495 | 0.3871
1.1684 | 0.5195 | 31.9766 | 0.3875
1.1694 | 0.5201 | 32.002 | 0.388
1.1703 | 0.5207 | 32.0267 | 0.3885
1.171 | 0.5213 | 32.0474 | 0.3889
1.1719 | 0.5219 | 32.0706 | 0.3891
1.1727 | 0.5226 | 32.0936 | 0.3896
1.1736 | 0.5233 | 32.1177 | 0.39
1.1745 | 0.5239 | 32.1435 | 0.3905
1.1755 | 0.5246 | 32.1699 | 0.3909
1.1764 | 0.5253 | 32.1955 | 0.3913
1.1774 | 0.526 | 32.2224 | 0.3917
1.1784 | 0.5267 | 32.2501 | 0.3921
1.1795 | 0.5275 | 32.2804 | 0.3927
1.1807 | 0.5282 | 32.3124 | 0.3931
1.1819 | 0.5289 | 32.3444 | 0.3936
1.1829 | 0.5296 | 32.373 | 0.3942
1.1838 | 0.5302 | 32.3969 | 0.3924
1.1848 | 0.5309 | 32.4234 | 0.3895
1.1857 | 0.5316 | 32.4491 | 0.3886
1.1866 | 0.5322 | 32.4752 | 0.3889
1.1876 | 0.5329 | 32.5005 | 0.3894
1.1885 | 0.5335 | 32.5252 | 0.3898
1.1892 | 0.5341 | 32.5457 | 0.3902
1.1899 | 0.5347 | 32.5636 | 0.3906
1.1905 | 0.5353 | 32.5797 | 0.3909
1.1912 | 0.5359 | 32.6008 | 0.3911
1.1919 | 0.5365 | 32.6203 | 0.3914
1.1928 | 0.5372 | 32.6443 | 0.3919
1.1938 | 0.5379 | 32.6713 | 0.3926
1.1947 | 0.5386 | 32.6959 | 0.393
1.1957 | 0.5393 | 32.723 | 0.3934
1.1968 | 0.54 | 32.7531 | 0.3939
1.1978 | 0.5407 | 32.78 | 0.3944
1.1987 | 0.5414 | 32.8064 | 0.3947
1.1997 | 0.5421 | 32.8312 | 0.3952
1.2005 | 0.5427 | 32.8546 | 0.3956
1.2015 | 0.5434 | 32.8813 | 0.396
1.2023 | 0.544 | 32.9042 | 0.3962
1.2031 | 0.5446 | 32.9263 | 0.3964
1.204 | 0.5453 | 32.9491 | 0.3969
1.2048 | 0.5459 | 32.9717 | 0.3973
1.2056 | 0.5466 | 32.9938 | 0.3978
1.2064 | 0.5473 | 33.0164 | 0.3983
1.2073 | 0.5479 | 33.0418 | 0.3986
1.2082 | 0.5485 | 33.0655 | 0.3991
1.2089 | 0.5492 | 33.0836 | 0.3995
1.2097 | 0.5498 | 33.1065 | 0.3998
1.2106 | 0.5505 | 33.1309 | 0.4002
1.2116 | 0.5513 | 33.1585 | 0.4007
1.2126 | 0.552 | 33.1856 | 0.4012
1.2137 | 0.5527 | 33.2143 | 0.4016
1.2146 | 0.5534 | 33.2414 | 0.402
1.2156 | 0.5541 | 33.2668 | 0.4024
1.2165 | 0.5547 | 33.2915 | 0.4028
1.2173 | 0.5554 | 33.3152 | 0.4033
1.2181 | 0.5561 | 33.3363 | 0.4036
1.2189 | 0.5567 | 33.3592 | 0.404
1.2198 | 0.5574 | 33.3836 | 0.4043
1.2206 | 0.558 | 33.4043 | 0.4047
1.2214 | 0.5587 | 33.4252 | 0.4052
1.2223 | 0.5595 | 33.4503 | 0.4056
1.2233 | 0.5602 | 33.4782 | 0.406
1.2243 | 0.5609 | 33.5057 | 0.4064
1.2253 | 0.5616 | 33.5334 | 0.4069
1.2262 | 0.5622 | 33.5574 | 0.4074
1.227 | 0.5628 | 33.5799 | 0.4077
1.2277 | 0.5635 | 33.5975 | 0.4081
1.2283 | 0.5641 | 33.6152 | 0.4084
1.229 | 0.5648 | 33.6342 | 0.4087
1.2298 | 0.5654 | 33.655 | 0.4092
1.2306 | 0.5661 | 33.6771 | 0.4096
1.2313 | 0.5667 | 33.6983 | 0.4099
1.2321 | 0.5673 | 33.7191 | 0.4103
1.2328 | 0.568 | 33.7394 | 0.4106
1.2335 | 0.5686 | 33.7576 | 0.4109
1.2342 | 0.5693 | 33.7778 | 0.4112
1.2351 | 0.57 | 33.8005 | 0.4115
1.236 | 0.5707 | 33.8251 | 0.4119
1.2369 | 0.5714 | 33.8493 | 0.4125
1.2377 | 0.572 | 33.8727 | 0.4129
1.2386 | 0.5727 | 33.8962 | 0.4134
1.2395 | 0.5734 | 33.9211 | 0.4137
1.2404 | 0.5741 | 33.9461 | 0.4141
1.2412 | 0.5748 | 33.9693 | 0.4144
1.242 | 0.5755 | 33.9909 | 0.4148
1.2428 | 0.5761 | 34.0112 | 0.4153
1.2436 | 0.5767 | 34.0328 | 0.4156
1.2442 | 0.5773 | 34.0499 | 0.4159
1.2447 | 0.5779 | 34.0647 | 0.4163
1.2453 | 0.5786 | 34.0803 | 0.4166
1.246 | 0.5792 | 34.0994 | 0.417
1.2467 | 0.5799 | 34.1198 | 0.4175
1.2476 | 0.5806 | 34.1422 | 0.4178
1.2483 | 0.5812 | 34.1636 | 0.418
1.2491 | 0.5819 | 34.1845 | 0.4184
1.25 | 0.5827 | 34.2085 | 0.4188
1.2509 | 0.5834 | 34.2328 | 0.4189
1.2518 | 0.5841 | 34.2593 | 0.416
1.2527 | 0.5849 | 34.2817 | 0.4138
1.2535 | 0.5856 | 34.3053 | 0.4134
1.2544 | 0.5862 | 34.3299 | 0.4138
1.2552 | 0.5869 | 34.3507 | 0.4143
1.2559 | 0.5876 | 34.3693 | 0.4148
1.2566 | 0.5882 | 34.3907 | 0.4151
1.2574 | 0.5889 | 34.4124 | 0.4155
1.2582 | 0.5896 | 34.4334 | 0.4158
1.2589 | 0.5902 | 34.4529 | 0.4161
1.2595 | 0.5907 | 34.4689 | 0.4165
1.26 | 0.5913 | 34.4817 | 0.4167
1.2604 | 0.5919 | 34.4949 | 0.417
1.261 | 0.5925 | 34.509 | 0.4172
1.2615 | 0.5932 | 34.5241 | 0.4176
1.2623 | 0.5939 | 34.5449 | 0.4179
1.2631 | 0.5946 | 34.5685 | 0.4182
1.2639 | 0.5953 | 34.5897 | 0.4186
1.2648 | 0.596 | 34.6136 | 0.4192
1.2656 | 0.5967 | 34.6353 | 0.4196
1.2664 | 0.5974 | 34.6577 | 0.42
1.2672 | 0.5981 | 34.6791 | 0.4203
1.268 | 0.5988 | 34.7006 | 0.4207
1.2687 | 0.5995 | 34.7204 | 0.4211
1.2693 | 0.6001 | 34.7372 | 0.4213
1.2699 | 0.6007 | 34.7546 | 0.4216
1.2704 | 0.6014 | 34.7676 | 0.422
1.2711 | 0.6021 | 34.787 | 0.4225
1.2718 | 0.6027 | 34.8059 | 0.4227
1.2725 | 0.6034 | 34.8235 | 0.4229
1.2731 | 0.604 | 34.842 | 0.4233
1.2737 | 0.6046 | 34.8583 | 0.4237
1.2742 | 0.6052 | 34.8724 | 0.4239
1.2748 | 0.6059 | 34.8875 | 0.4241
1.2754 | 0.6066 | 34.9037 | 0.4245
1.2762 | 0.6073 | 34.9248 | 0.425
1.2769 | 0.608 | 34.9463 | 0.4254
1.2777 | 0.6087 | 34.9668 | 0.4255
1.2784 | 0.6094 | 34.9867 | 0.4259
1.2791 | 0.6101 | 35.0062 | 0.4264
1.2797 | 0.6108 | 35.0219 | 0.4267
1.2803 | 0.6114 | 35.0375 | 0.4271
1.2809 | 0.6121 | 35.0543 | 0.4274
1.2815 | 0.6127 | 35.0721 | 0.4277
1.282 | 0.6134 | 35.0859 | 0.428
1.2826 | 0.6141 | 35.1009 | 0.4282
1.2831 | 0.6147 | 35.1151 | 0.4284
1.2836 | 0.6154 | 35.1291 | 0.4289
1.2843 | 0.6161 | 35.1475 | 0.4291
1.2849 | 0.6168 | 35.1646 | 0.4294
1.2855 | 0.6175 | 35.1818 | 0.4298
1.2861 | 0.6182 | 35.1981 | 0.4303
1.2866 | 0.6188 | 35.2114 | 0.4304
1.287 | 0.6194 | 35.2229 | 0.4306
1.2874 | 0.62 | 35.2337 | 0.4309
1.2879 | 0.6207 | 35.247 | 0.4312
1.2884 | 0.6213 | 35.2587 | 0.4314
1.2888 | 0.622 | 35.2718 | 0.4316
1.2892 | 0.6226 | 35.2831 | 0.4318
1.2897 | 0.6233 | 35.2966 | 0.4321
1.2902 | 0.6239 | 35.309 | 0.4325
1.2907 | 0.6245 | 35.3224 | 0.4326
1.2909 | 0.6252 | 35.3287 | 0.4329
1.2913 | 0.6259 | 35.3386 | 0.433
1.2917 | 0.6266 | 35.3515 | 0.4334
1.2923 | 0.6273 | 35.3668 | 0.4336
1.2927 | 0.628 | 35.379 | 0.434
1.2933 | 0.6287 | 35.3929 | 0.4343
1.2938 | 0.6294 | 35.4087 | 0.4342
1.2944 | 0.6301 | 35.4247 | 0.4345
1.2949 | 0.6308 | 35.4376 | 0.435
1.2954 | 0.6314 | 35.4504 | 0.4354
1.2958 | 0.6321 | 35.4627 | 0.4355
1.2962 | 0.6327 | 35.4736 | 0.4358
1.2964 | 0.6333 | 35.4796 | 0.4359
1.2966 | 0.6339 | 35.4854 | 0.4361
1.2969 | 0.6345 | 35.4921 | 0.4357
1.2973 | 0.6352 | 35.5038 | 0.4322
1.2978 | 0.6359 | 35.5173 | 0.4303
1.2982 | 0.6365 | 35.5271 | 0.4299
1.2984 | 0.6372 | 35.535 | 0.4302
1.2988 | 0.6379 | 35.5458 | 0.4305
1.2993 | 0.6386 | 35.5578 | 0.4309
1.2998 | 0.6394 | 35.5727 | 0.4312
1.3004 | 0.6401 | 35.5897 | 0.4314
1.301 | 0.6408 | 35.6041 | 0.4318
1.3015 | 0.6415 | 35.6185 | 0.4322
1.302 | 0.6422 | 35.6309 | 0.4323
1.3023 | 0.6429 | 35.6406 | 0.4324
1.3026 | 0.6436 | 35.6492 | 0.4326
1.3029 | 0.6442 | 35.6563 | 0.4328
1.3031 | 0.6449 | 35.6628 | 0.433
1.3034 | 0.6456 | 35.6706 | 0.4332
1.3036 | 0.6462 | 35.6765 | 0.4335
1.3038 | 0.6468 | 35.6825 | 0.4337
1.304 | 0.6473 | 35.6866 | 0.4337
1.3041 | 0.6479 | 35.6908 | 0.4337
1.3043 | 0.6486 | 35.694 | 0.4339
1.3044 | 0.6493 | 35.6974 | 0.4341
1.3047 | 0.6499 | 35.7065 | 0.4343
1.3051 | 0.6506 | 35.7166 | 0.4345
1.3054 | 0.6513 | 35.7255 | 0.4349
1.3058 | 0.6521 | 35.7368 | 0.4352
1.3062 | 0.6528 | 35.748 | 0.4355
1.3066 | 0.6535 | 35.7569 | 0.4358
1.3069 | 0.6541 | 35.7658 | 0.4359
1.3072 | 0.6548 | 35.7749 | 0.436
1.3075 | 0.6555 | 35.7839 | 0.4364
1.3077 | 0.6561 | 35.7883 | 0.4366
1.3078 | 0.6567 | 35.7921 | 0.4367
1.3081 | 0.6573 | 35.7995 | 0.4368
1.3084 | 0.658 | 35.8066 | 0.437
1.3085 | 0.6587 | 35.8104 | 0.4372
1.3087 | 0.6593 | 35.8165 | 0.4374
1.309 | 0.66 | 35.8224 | 0.4375
1.3092 | 0.6607 | 35.8289 | 0.4377
1.3095 | 0.6613 | 35.8368 | 0.4379
1.3097 | 0.6619 | 35.8432 | 0.4384
1.3098 | 0.6626 | 35.8469 | 0.4384
1.31 | 0.6633 | 35.8523 | 0.4384
1.3104 | 0.664 | 35.8612 | 0.4386
1.3108 | 0.6647 | 35.8728 | 0.4388
1.3111 | 0.6654 | 35.8814 | 0.439
1.3114 | 0.6661 | 35.8888 | 0.4392
1.3115 | 0.6667 | 35.8928 | 0.4395
1.3118 | 0.6674 | 35.9016 | 0.4397
1.3121 | 0.6681 | 35.9081 | 0.44
1.3124 | 0.6687 | 35.9165 | 0.4402
1.3126 | 0.6694 | 35.922 | 0.4402
1.3127 | 0.67 | 35.9255 | 0.4403
1.3129 | 0.6707 | 35.9318 | 0.4406
1.3131 | 0.6714 | 35.9373 | 0.4408
1.3135 | 0.6721 | 35.9462 | 0.4409
1.3139 | 0.6728 | 35.9577 | 0.4413
1.3142 | 0.6735 | 35.9673 | 0.4416
1.3146 | 0.6742 | 35.9757 | 0.4416
1.3148 | 0.6748 | 35.982 | 0.4418
1.3149 | 0.6754 | 35.9862 | 0.442
1.315 | 0.6761 | 35.9885 | 0.4423
1.3151 | 0.6767 | 35.9909 | 0.4424
1.3153 | 0.6773 | 35.9965 | 0.4424
1.3156 | 0.678 | 36.0039 | 0.4427
1.3158 | 0.6786 | 36.0096 | 0.4429
1.3159 | 0.6793 | 36.0114 | 0.443
1.316 | 0.6799 | 36.0151 | 0.443
1.3163 | 0.6806 | 36.0233 | 0.4431
1.3165 | 0.6812 | 36.0289 | 0.4434
1.3167 | 0.6819 | 36.0337 | 0.4436
1.317 | 0.6826 | 36.0427 | 0.4439
1.3173 | 0.6833 | 36.0506 | 0.444
1.3176 | 0.684 | 36.0602 | 0.4442
1.3179 | 0.6847 | 36.0687 | 0.4445
1.3183 | 0.6854 | 36.077 | 0.4446
1.3185 | 0.6861 | 36.0848 | 0.4432
1.3188 | 0.6868 | 36.0925 | 0.4399
1.3192 | 0.6875 | 36.1038 | 0.4386
1.3196 | 0.6882 | 36.1138 | 0.4385
1.3196 | 0.6888 | 36.1142 | 0.4388
1.3196 | 0.6894 | 36.1145 | 0.4389
1.3196 | 0.69 | 36.1149 | 0.439
1.3196 | 0.6906 | 36.1151 | 0.4392
1.3197 | 0.6912 | 36.1175 | 0.4393
1.3199 | 0.6919 | 36.1222 | 0.4395
1.3202 | 0.6926 | 36.1305 | 0.4396
1.3205 | 0.6932 | 36.1381 | 0.4397
1.3207 | 0.6939 | 36.1443 | 0.4399
1.321 | 0.6946 | 36.151 | 0.4401
1.3212 | 0.6953 | 36.1583 | 0.4405
1.3215 | 0.6961 | 36.1655 | 0.4406
1.3218 | 0.6968 | 36.1743 | 0.4408
1.3222 | 0.6975 | 36.1861 | 0.441
1.3226 | 0.6982 | 36.1963 | 0.4412
1.3229 | 0.6989 | 36.2042 | 0.4414
1.3231 | 0.6996 | 36.2096 | 0.4416
1.3233 | 0.7002 | 36.2157 | 0.4417
1.3236 | 0.7009 | 36.2233 | 0.4418
1.3238 | 0.7016 | 36.2276 | 0.4422
1.3239 | 0.7022 | 36.2309 | 0.4423
1.3239 | 0.7028 | 36.2321 | 0.4425
1.3239 | 0.7034 | 36.2329 | 0.4427
1.3241 | 0.704 | 36.2359 | 0.4428
1.3241 | 0.7046 | 36.2366 | 0.4429
1.3241 | 0.7052 | 36.2371 | 0.4429
1.3243 | 0.7059 | 36.2428 | 0.4431
1.3245 | 0.7066 | 36.2481 | 0.4434
1.3249 | 0.7073 | 36.2581 | 0.4436
1.3252 | 0.708 | 36.2675 | 0.4437
1.3256 | 0.7087 | 36.2777 | 0.4439
1.3258 | 0.7094 | 36.2843 | 0.4442
1.3261 | 0.7101 | 36.2904 | 0.4442
1.3264 | 0.7108 | 36.2998 | 0.4444
1.3267 | 0.7114 | 36.3085 | 0.4448
1.3268 | 0.7121 | 36.3106 | 0.445
1.327 | 0.7127 | 36.316 | 0.4452
1.3271 | 0.7133 | 36.3201 | 0.4451
1.3273 | 0.714 | 36.3235 | 0.4452
1.3275 | 0.7147 | 36.3288 | 0.4455
1.3278 | 0.7153 | 36.3379 | 0.4458
1.328 | 0.716 | 36.3435 | 0.4459
1.3281 | 0.7166 | 36.3466 | 0.446
1.3282 | 0.7172 | 36.3504 | 0.4461
1.3283 | 0.7179 | 36.3513 | 0.4464
1.3285 | 0.7185 | 36.3567 | 0.4466
1.3286 | 0.7192 | 36.3598 | 0.4467
1.3288 | 0.7199 | 36.3662 | 0.4469
1.3292 | 0.7207 | 36.3759 | 0.4471
1.3295 | 0.7214 | 36.384 | 0.4473
1.3298 | 0.7221 | 36.3935 | 0.4476
1.3301 | 0.7228 | 36.4004 | 0.4478
1.3303 | 0.7235 | 36.4075 | 0.4481
1.3306 | 0.7241 | 36.4147 | 0.4481
1.3308 | 0.7248 | 36.4207 | 0.4483
1.3309 | 0.7255 | 36.4243 | 0.4484
1.3311 | 0.7261 | 36.4281 | 0.4485
1.3312 | 0.7268 | 36.4313 | 0.4488
1.3314 | 0.7275 | 36.4374 | 0.4489
1.3316 | 0.7282 | 36.4432 | 0.4491
1.3319 | 0.7289 | 36.4517 | 0.4493
1.3322 | 0.7296 | 36.4585 | 0.4497
1.3325 | 0.7303 | 36.467 | 0.4499
1.3327 | 0.7309 | 36.4713 | 0.45
1.3327 | 0.7315 | 36.4733 | 0.4502
1.3328 | 0.7321 | 36.4756 | 0.4503
1.3329 | 0.7327 | 36.4784 | 0.4504
1.333 | 0.7334 | 36.4795 | 0.4504
1.3332 | 0.7341 | 36.485 | 0.4504
1.3333 | 0.7347 | 36.4896 | 0.4506
1.3335 | 0.7354 | 36.4942 | 0.451
1.3337 | 0.736 | 36.4996 | 0.4512
1.3339 | 0.7366 | 36.5048 | 0.4513
1.3341 | 0.7373 | 36.5097 | 0.4508
1.3342 | 0.738 | 36.5134 | 0.4472
1.3345 | 0.7386 | 36.5208 | 0.445
1.3348 | 0.7393 | 36.5301 | 0.4447
1.3351 | 0.74 | 36.5374 | 0.445
1.3354 | 0.7407 | 36.5449 | 0.4454
1.3355 | 0.7413 | 36.5497 | 0.4457
1.3358 | 0.742 | 36.5564 | 0.4459
1.336 | 0.7427 | 36.5631 | 0.4461
1.3363 | 0.7434 | 36.5707 | 0.4463
1.3367 | 0.7441 | 36.5813 | 0.4465
1.3369 | 0.7447 | 36.5872 | 0.4467
1.3371 | 0.7453 | 36.5927 | 0.4469
1.3371 | 0.7459 | 36.5931 | 0.4471
1.3373 | 0.7465 | 36.5974 | 0.4473
1.3374 | 0.7472 | 36.601 | 0.4474
1.3376 | 0.7479 | 36.6055 | 0.4475
1.3379 | 0.7485 | 36.6134 | 0.4478
1.3381 | 0.7492 | 36.6196 | 0.448
1.3385 | 0.7499 | 36.6305 | 0.4482
1.3389 | 0.7506 | 36.6413 | 0.4485
1.3392 | 0.7513 | 36.6513 | 0.4487
1.3395 | 0.7521 | 36.6597 | 0.4489
1.3398 | 0.7528 | 36.6671 | 0.449
1.3402 | 0.7535 | 36.6784 | 0.4492
1.3407 | 0.7542 | 36.6918 | 0.4493
1.341 | 0.7549 | 36.6996 | 0.4496
1.3413 | 0.7555 | 36.7074 | 0.4498
1.3415 | 0.7562 | 36.7141 | 0.45
1.3418 | 0.7569 | 36.7203 | 0.4504
1.342 | 0.7575 | 36.7274 | 0.4506
1.3422 | 0.7582 | 36.7323 | 0.4508
1.3425 | 0.7588 | 36.74 | 0.4508
1.3425 | 0.7594 | 36.741 | 0.4511
1.3426 | 0.7599 | 36.7435 | 0.4513
1.3428 | 0.7606 | 36.7489 | 0.4514
1.3429 | 0.7612 | 36.7517 | 0.4515
1.3431 | 0.7619 | 36.7568 | 0.4517
1.3435 | 0.7626 | 36.7673 | 0.452
1.3438 | 0.7633 | 36.7759 | 0.4522
1.3441 | 0.764 | 36.785 | 0.4525
1.3445 | 0.7647 | 36.795 | 0.4526
1.3448 | 0.7654 | 36.8046 | 0.4529
1.3452 | 0.7661 | 36.8144 | 0.4532
1.3455 | 0.7667 | 36.822 | 0.4533
1.3458 | 0.7674 | 36.8319 | 0.4536
1.3462 | 0.7681 | 36.8405 | 0.4538
1.3464 | 0.7687 | 36.8475 | 0.4538
1.3466 | 0.7693 | 36.8534 | 0.454
1.3469 | 0.77 | 36.8609 | 0.4543
1.3473 | 0.7707 | 36.8706 | 0.4545
1.3475 | 0.7713 | 36.878 | 0.4547
1.3478 | 0.772 | 36.8867 | 0.4549
1.3481 | 0.7727 | 36.8943 | 0.455
1.3484 | 0.7733 | 36.9031 | 0.4553
1.3487 | 0.7739 | 36.9105 | 0.4555
1.349 | 0.7746 | 36.9174 | 0.4557
1.3493 | 0.7753 | 36.9253 | 0.4558
1.3497 | 0.776 | 36.9366 | 0.4562
1.35 | 0.7767 | 36.9469 | 0.4564
1.3504 | 0.7774 | 36.9578 | 0.4565
1.3508 | 0.778 | 36.9684 | 0.4568
1.3512 | 0.7787 | 36.9784 | 0.4571
1.3515 | 0.7794 | 36.9862 | 0.4573
1.3518 | 0.78 | 36.9944 | 0.4575
1.3521 | 0.7807 | 37.0025 | 0.4577
1.3523 | 0.7813 | 37.0087 | 0.4578
1.3527 | 0.782 | 37.0185 | 0.458
1.353 | 0.7826 | 37.028 | 0.4582
1.3533 | 0.7833 | 37.0359 | 0.4583
1.3535 | 0.784 | 37.043 | 0.4585
1.3539 | 0.7847 | 37.0529 | 0.4587
1.3544 | 0.7855 | 37.0655 | 0.459
1.3548 | 0.7862 | 37.0774 | 0.4593
1.3553 | 0.7869 | 37.0903 | 0.4596
1.3556 | 0.7875 | 37.0981 | 0.4598
1.3557 | 0.7881 | 37.1006 | 0.46
1.3557 | 0.7888 | 37.1025 | 0.46
1.356 | 0.7894 | 37.1091 | 0.4598
1.3562 | 0.79 | 37.1157 | 0.4566
1.3564 | 0.7906 | 37.1216 | 0.4542
1.3567 | 0.7913 | 37.1292 | 0.4536
1.3568 | 0.7919 | 37.1321 | 0.4539
1.357 | 0.7925 | 37.1372 | 0.4544
1.3573 | 0.7932 | 37.1453 | 0.4547
1.3576 | 0.7938 | 37.153 | 0.4547
1.3578 | 0.7945 | 37.1586 | 0.4548
1.3581 | 0.7952 | 37.1665 | 0.455
1.3585 | 0.7959 | 37.1779 | 0.4553
1.3589 | 0.7966 | 37.1883 | 0.4556
1.3593 | 0.7973 | 37.199 | 0.4558
1.3596 | 0.798 | 37.2082 | 0.456
1.36 | 0.7988 | 37.2182 | 0.4563
1.3604 | 0.7995 | 37.2308 | 0.4566
1.3608 | 0.8002 | 37.2412 | 0.4568
1.3611 | 0.8008 | 37.2508 | 0.4571
1.3614 | 0.8014 | 37.2567 | 0.4572
1.3614 | 0.802 | 37.2588 | 0.4573
1.3614 | 0.8026 | 37.2592 | 0.4576
1.3616 | 0.8032 | 37.263 | 0.4578
1.3618 | 0.8039 | 37.2689 | 0.458
1.362 | 0.8045 | 37.275 | 0.4582
1.3623 | 0.8052 | 37.2822 | 0.4584
1.3627 | 0.8059 | 37.2944 | 0.4586
1.3631 | 0.8066 | 37.3056 | 0.4588
1.3635 | 0.8073 | 37.3142 | 0.459
1.3639 | 0.808 | 37.3265 | 0.4592
1.3643 | 0.8087 | 37.3367 | 0.4594
1.3647 | 0.8095 | 37.3471 | 0.4597
1.3652 | 0.8102 | 37.3605 | 0.4599
1.3657 | 0.8109 | 37.3751 | 0.4603
1.366 | 0.8116 | 37.384 | 0.4606
1.3663 | 0.8123 | 37.3917 | 0.4608
1.3666 | 0.813 | 37.3993 | 0.4609
1.3668 | 0.8137 | 37.4045 | 0.4611
1.367 | 0.8143 | 37.4106 | 0.4613
1.3672 | 0.8149 | 37.4177 | 0.4615
1.3674 | 0.8155 | 37.4224 | 0.4617
1.3675 | 0.8161 | 37.4252 | 0.462
1.3675 | 0.8166 | 37.4258 | 0.4619
1.3677 | 0.8173 | 37.4289 | 0.462
1.3678 | 0.8179 | 37.434 | 0.4623
1.3681 | 0.8186 | 37.4408 | 0.4625
1.3684 | 0.8193 | 37.4496 | 0.4627
1.3687 | 0.82 | 37.4588 | 0.4631
1.3692 | 0.8207 | 37.4715 | 0.4633
1.3695 | 0.8214 | 37.4794 | 0.4635
1.3699 | 0.8221 | 37.49 | 0.4637
1.3703 | 0.8228 | 37.5026 | 0.464
1.3707 | 0.8235 | 37.5113 | 0.4643
1.3709 | 0.8241 | 37.5185 | 0.4644
1.3711 | 0.8248 | 37.5239 | 0.4645
1.3714 | 0.8254 | 37.5315 | 0.4646
1.3716 | 0.826 | 37.5372 | 0.4649
1.3717 | 0.8267 | 37.5396 | 0.4652
1.3719 | 0.8273 | 37.5453 | 0.4654
1.3722 | 0.828 | 37.5531 | 0.4656
1.3725 | 0.8286 | 37.561 | 0.4658
1.3727 | 0.8293 | 37.5668 | 0.4659
1.3728 | 0.8299 | 37.5705 | 0.466
1.373 | 0.8305 | 37.5755 | 0.4662
1.3733 | 0.8312 | 37.5837 | 0.4664
1.3736 | 0.8319 | 37.5918 | 0.4666
1.374 | 0.8326 | 37.6027 | 0.4668
1.3744 | 0.8333 | 37.6144 | 0.4671
1.3748 | 0.834 | 37.6252 | 0.4674
1.3752 | 0.8347 | 37.6353 | 0.4677
1.3755 | 0.8354 | 37.6435 | 0.4679
1.3758 | 0.8361 | 37.6507 | 0.4681
1.376 | 0.8367 | 37.658 | 0.465
1.3763 | 0.8374 | 37.6655 | 0.4623
1.3766 | 0.8381 | 37.6744 | 0.4616
1.3769 | 0.8387 | 37.681 | 0.4618
1.3771 | 0.8394 | 37.6873 | 0.4621
1.3773 | 0.8401 | 37.6927 | 0.4625
1.3775 | 0.8408 | 37.6989 | 0.4625
1.3779 | 0.8415 | 37.7093 | 0.4626
1.3782 | 0.8422 | 37.7185 | 0.4629
1.3785 | 0.8428 | 37.7255 | 0.4631
1.3788 | 0.8435 | 37.7346 | 0.4634
1.379 | 0.8441 | 37.7407 | 0.4638
1.3791 | 0.8447 | 37.7429 | 0.4638
1.3793 | 0.8453 | 37.7474 | 0.4639
1.3794 | 0.846 | 37.7511 | 0.4642
1.3797 | 0.8466 | 37.7574 | 0.4644
1.38 | 0.8473 | 37.7658 | 0.4644
1.3803 | 0.848 | 37.7752 | 0.4646
1.3806 | 0.8486 | 37.7834 | 0.4649
1.3808 | 0.8493 | 37.7894 | 0.465
1.3811 | 0.8499 | 37.797 | 0.4651
1.3813 | 0.8506 | 37.803 | 0.4654
1.3815 | 0.8513 | 37.8084 | 0.4657
1.3818 | 0.852 | 37.8166 | 0.4659
1.3821 | 0.8527 | 37.8243 | 0.4662
1.3825 | 0.8534 | 37.8342 | 0.4664
1.3828 | 0.854 | 37.8439 | 0.4666
1.3831 | 0.8548 | 37.8515 | 0.4667
1.3834 | 0.8555 | 37.861 | 0.4669
1.3839 | 0.8562 | 37.8735 | 0.4671
1.3842 | 0.8568 | 37.8821 | 0.4674
1.3844 | 0.8574 | 37.8885 | 0.4676
1.3846 | 0.858 | 37.8922 | 0.4678
1.3847 | 0.8586 | 37.8959 | 0.4679
1.3848 | 0.8593 | 37.8981 | 0.468
1.3849 | 0.8599 | 37.9009 | 0.4682
1.3851 | 0.8606 | 37.9075 | 0.4684
1.3855 | 0.8613 | 37.9164 | 0.4685
1.3858 | 0.8619 | 37.9242 | 0.4688
1.3859 | 0.8626 | 37.928 | 0.4691
1.3861 | 0.8633 | 37.9343 | 0.4693
1.3866 | 0.864 | 37.9462 | 0.4694
1.3869 | 0.8648 | 37.9556 | 0.4698
1.3873 | 0.8655 | 37.9668 | 0.4699
1.3877 | 0.8662 | 37.978 | 0.4702
1.388 | 0.8669 | 37.9867 | 0.4706
1.3883 | 0.8675 | 37.9926 | 0.4709
1.3884 | 0.8682 | 37.998 | 0.471
1.3886 | 0.8689 | 38.003 | 0.4709
1.3889 | 0.8695 | 38.0108 | 0.4711
1.3892 | 0.8702 | 38.019 | 0.4713
1.3895 | 0.8708 | 38.026 | 0.4715
1.3897 | 0.8714 | 38.0331 | 0.4716
1.3899 | 0.872 | 38.0371 | 0.4718
1.3899 | 0.8726 | 38.0385 | 0.472
1.3899 | 0.8732 | 38.0389 | 0.472
1.39 | 0.8739 | 38.0402 | 0.4722
1.3902 | 0.8746 | 38.0471 | 0.4724
1.3907 | 0.8753 | 38.0593 | 0.4727
1.391 | 0.876 | 38.0672 | 0.4729
1.3913 | 0.8767 | 38.0754 | 0.473
1.3916 | 0.8774 | 38.085 | 0.4732
1.392 | 0.8781 | 38.094 | 0.4735
1.3923 | 0.8787 | 38.1031 | 0.4737
1.3926 | 0.8794 | 38.1105 | 0.4738
1.3929 | 0.8801 | 38.1188 | 0.474
1.3931 | 0.8807 | 38.1247 | 0.4743
1.3933 | 0.8814 | 38.1306 | 0.4744
1.3935 | 0.882 | 38.1363 | 0.4744
1.3937 | 0.8826 | 38.1421 | 0.4745
1.3939 | 0.8833 | 38.1466 | 0.4748
1.3941 | 0.884 | 38.1516 | 0.475
1.3943 | 0.8846 | 38.1578 | 0.4753
1.3946 | 0.8853 | 38.1659 | 0.4755
1.3948 | 0.8859 | 38.1727 | 0.4756
1.395 | 0.8865 | 38.176 | 0.4748
1.3951 | 0.8872 | 38.1801 | 0.4714
1.3954 | 0.8879 | 38.1878 | 0.4695
1.3957 | 0.8886 | 38.1954 | 0.4693
1.396 | 0.8894 | 38.2041 | 0.4696
1.3964 | 0.8901 | 38.2146 | 0.47
1.3967 | 0.8907 | 38.2251 | 0.4702
1.397 | 0.8914 | 38.2315 | 0.4703
1.3971 | 0.8921 | 38.2349 | 0.4705
1.3973 | 0.8927 | 38.2404 | 0.4706
1.3976 | 0.8934 | 38.2479 | 0.4707
1.3979 | 0.8941 | 38.2556 | 0.471
1.3982 | 0.8947 | 38.264 | 0.4714
1.3984 | 0.8954 | 38.2713 | 0.4716
1.3986 | 0.8961 | 38.2749 | 0.4717
1.3988 | 0.8968 | 38.2818 | 0.4718
1.3991 | 0.8975 | 38.2892 | 0.472
1.3995 | 0.8983 | 38.3011 | 0.4723
1.3999 | 0.899 | 38.3112 | 0.4724
1.4002 | 0.8996 | 38.3203 | 0.4726
1.4004 | 0.9002 | 38.3255 | 0.4729
1.4004 | 0.9008 | 38.325 | 0.473
1.4006 | 0.9015 | 38.3317 | 0.4732
1.4008 | 0.9021 | 38.3358 | 0.4733
1.401 | 0.9028 | 38.3403 | 0.4736
1.4011 | 0.9034 | 38.3449 | 0.4738
1.4013 | 0.904 | 38.3499 | 0.4739
1.4014 | 0.9046 | 38.3523 | 0.4741
1.4016 | 0.9053 | 38.3568 | 0.4743
1.4018 | 0.9059 | 38.3635 | 0.4745
1.402 | 0.9066 | 38.3695 | 0.4747
1.4022 | 0.9073 | 38.3755 | 0.4749
1.4025 | 0.908 | 38.3825 | 0.4752
1.4028 | 0.9087 | 38.3915 | 0.4753
1.4032 | 0.9094 | 38.4014 | 0.4756
1.4036 | 0.9101 | 38.4116 | 0.4758
1.4039 | 0.9108 | 38.4217 | 0.4759
1.4041 | 0.9115 | 38.4276 | 0.4761
1.4044 | 0.9122 | 38.4347 | 0.4763
1.4047 | 0.9129 | 38.4422 | 0.4765
1.4049 | 0.9135 | 38.4477 | 0.4767
1.405 | 0.9141 | 38.4508 | 0.477
1.4051 | 0.9147 | 38.4533 | 0.4771
1.4052 | 0.9153 | 38.456 | 0.4772
1.4052 | 0.9159 | 38.4577 | 0.4772
1.4053 | 0.9165 | 38.4584 | 0.4774
1.4054 | 0.9172 | 38.4625 | 0.4776
1.4058 | 0.9179 | 38.4717 | 0.4779
1.4061 | 0.9185 | 38.4803 | 0.478
1.4063 | 0.9192 | 38.4865 | 0.4782
1.4067 | 0.9199 | 38.4973 | 0.4785
1.4071 | 0.9207 | 38.5093 | 0.4787
1.4074 | 0.9214 | 38.5166 | 0.4788
1.4077 | 0.9221 | 38.526 | 0.4791
1.4081 | 0.9229 | 38.537 | 0.4794
1.4085 | 0.9236 | 38.5459 | 0.4796
1.4087 | 0.9242 | 38.5528 | 0.4798
1.409 | 0.9249 | 38.5594 | 0.4799
1.4092 | 0.9256 | 38.5665 | 0.4801
1.4095 | 0.9263 | 38.5736 | 0.4804
1.4097 | 0.9269 | 38.5798 | 0.4806
1.4098 | 0.9275 | 38.5833 | 0.4808
1.4099 | 0.9281 | 38.5858 | 0.481
1.4099 | 0.9286 | 38.5854 | 0.481
1.4099 | 0.9292 | 38.5852 | 0.481
1.41 | 0.9298 | 38.5887 | 0.4811
1.4102 | 0.9305 | 38.5921 | 0.4813
1.4105 | 0.9312 | 38.6004 | 0.4816
1.4108 | 0.9319 | 38.6097 | 0.4819
1.4111 | 0.9326 | 38.619 | 0.4821
1.4114 | 0.9333 | 38.627 | 0.4824
1.4118 | 0.934 | 38.6374 | 0.4825
1.4122 | 0.9347 | 38.649 | 0.4824
1.4126 | 0.9354 | 38.6587 | 0.4792
1.4129 | 0.9361 | 38.667 | 0.4768
1.4131 | 0.9368 | 38.6727 | 0.4763
1.4133 | 0.9374 | 38.6778 | 0.4766
1.4133 | 0.9381 | 38.6795 | 0.4769
1.4135 | 0.9387 | 38.6835 | 0.477
1.4136 | 0.9394 | 38.6873 | 0.477
1.4139 | 0.94 | 38.6945 | 0.4773
1.4142 | 0.9407 | 38.7021 | 0.4777
1.4144 | 0.9413 | 38.7075 | 0.4778
1.4145 | 0.9419 | 38.7119 | 0.478
1.4146 | 0.9426 | 38.7151 | 0.478
1.4148 | 0.9432 | 38.7202 | 0.478
1.415 | 0.9439 | 38.7241 | 0.4782
1.4152 | 0.9446 | 38.7315 | 0.4785
1.4156 | 0.9453 | 38.7404 | 0.4787
1.416 | 0.946 | 38.7522 | 0.479
1.4164 | 0.9467 | 38.7621 | 0.4793
1.4167 | 0.9474 | 38.772 | 0.4795
1.417 | 0.9481 | 38.7793 | 0.4796
1.4172 | 0.9488 | 38.7852 | 0.4796
1.4174 | 0.9494 | 38.7903 | 0.4798
1.4176 | 0.9501 | 38.7965 | 0.4802
1.4178 | 0.9508 | 38.8024 | 0.4804
1.418 | 0.9514 | 38.8063 | 0.4806
1.4182 | 0.9521 | 38.8115 | 0.4807
1.4183 | 0.9528 | 38.8144 | 0.481
1.4184 | 0.9534 | 38.8185 | 0.4811
1.4187 | 0.9541 | 38.8256 | 0.4814
1.4191 | 0.9549 | 38.8369 | 0.4817
1.4194 | 0.9555 | 38.8445 | 0.4818
1.4196 | 0.9562 | 38.8515 | 0.482
1.4199 | 0.9568 | 38.8587 | 0.4821
1.42 | 0.9574 | 38.8612 | 0.4824
1.42 | 0.958 | 38.861 | 0.4826
1.4201 | 0.9587 | 38.8647 | 0.4827
1.4203 | 0.9593 | 38.8705 | 0.4828
1.4206 | 0.96 | 38.8773 | 0.483
1.4208 | 0.9606 | 38.8839 | 0.4832
1.421 | 0.9613 | 38.8877 | 0.4833
1.4211 | 0.9619 | 38.8928 | 0.4837
1.4214 | 0.9626 | 38.8994 | 0.4838
1.4216 | 0.9633 | 38.9052 | 0.4838
1.4219 | 0.964 | 38.9123 | 0.4841
1.4222 | 0.9647 | 38.9216 | 0.4841
1.4224 | 0.9654 | 38.9282 | 0.4843
1.4227 | 0.966 | 38.9361 | 0.4847
1.423 | 0.9667 | 38.9429 | 0.4849
1.4232 | 0.9674 | 38.9497 | 0.4851
1.4235 | 0.9681 | 38.958 | 0.4854
1.4238 | 0.9688 | 38.9652 | 0.4856
1.4241 | 0.9694 | 38.9746 | 0.4857
1.4243 | 0.97 | 38.9787 | 0.4858
1.4244 | 0.9706 | 38.9819 | 0.4861
1.4244 | 0.9712 | 38.9827 | 0.4861
1.4244 | 0.9718 | 38.9828 | 0.4863
1.4246 | 0.9725 | 38.9871 | 0.4866
1.4248 | 0.9732 | 38.9942 | 0.4868
1.4251 | 0.9739 | 39.0018 | 0.4867
1.4254 | 0.9746 | 39.0104 | 0.4871
1.4258 | 0.9753 | 39.0194 | 0.4874
1.4261 | 0.976 | 39.0287 | 0.4876
1.4264 | 0.9767 | 39.037 | 0.4876
1.4267 | 0.9774 | 39.0459 | 0.4878
1.4271 | 0.9781 | 39.0551 | 0.4881
1.4274 | 0.9788 | 39.0634 | 0.4882
1.4276 | 0.9795 | 39.0695 | 0.4886
1.4279 | 0.9802 | 39.0771 | 0.4888
1.4281 | 0.9809 | 39.0842 | 0.4888
1.4284 | 0.9815 | 39.0909 | 0.489
1.4286 | 0.9822 | 39.0969 | 0.4892
1.4288 | 0.9829 | 39.1021 | 0.4894
1.429 | 0.9835 | 39.1067 | 0.4896
1.4291 | 0.9841 | 39.1096 | 0.4898
1.4292 | 0.9847 | 39.1142 | 0.4898
1.4293 | 0.9853 | 39.1151 | 0.4887
1.4294 | 0.9859 | 39.1179 | 0.4852
1.4295 | 0.9866 | 39.1215 | 0.4835
1.4299 | 0.9873 | 39.1312 | 0.4834
1.4302 | 0.988 | 39.1402 | 0.4838
1.4305 | 0.9887 | 39.1487 | 0.4841
1.4309 | 0.9894 | 39.1593 | 0.4843
1.4311 | 0.9901 | 39.1654 | 0.4846
1.4313 | 0.9908 | 39.172 | 0.4847
1.4317 | 0.9915 | 39.1806 | 0.4847
1.4319 | 0.9922 | 39.1862 | 0.485
1.4321 | 0.9928 | 39.1923 | 0.4852
1.4323 | 0.9934 | 39.1968 | 0.4854
1.4324 | 0.994 | 39.201 | 0.4855
1.4325 | 0.9947 | 39.2049 | 0.4857
1.4327 | 0.9953 | 39.2086 | 0.4859
1.4329 | 0.996 | 39.2145 | 0.486
1.4331 | 0.9966 | 39.2212 | 0.4862
1.4333 | 0.9973 | 39.2262 | 0.4864
1.4336 | 0.998 | 39.2336 | 0.4865
1.4338 | 0.9986 | 39.2403 | 0.4867
1.434 | 0.9993 | 39.2447 | 0.4868
1.4342 | 0.9999 | 39.2489 | 0.487
1.4344 | 1.0006 | 39.2557 | 0.4872
1.4348 | 1.0014 | 39.2677 | 0.4874
1.4352 | 1.0021 | 39.2782 | 0.4878
1.4355 | 1.0027 | 39.2846 | 0.4879
1.4357 | 1.0034 | 39.291 | 0.4881
1.4359 | 1.0041 | 39.2967 | 0.4882
1.436 | 1.0047 | 39.2999 | 0.4883
1.4361 | 1.0054 | 39.3034 | 0.4886
1.4364 | 1.006 | 39.3093 | 0.4888
1.4367 | 1.0067 | 39.3174 | 0.489
1.4368 | 1.0073 | 39.3219 | 0.4893
1.4369 | 1.008 | 39.3231 | 0.4895
1.437 | 1.0087 | 39.3262 | 0.4897
1.4372 | 1.0094 | 39.333 | 0.4898
1.4376 | 1.0101 | 39.3442 | 0.4899
1.438 | 1.0109 | 39.3546 | 0.4902
1.4384 | 1.0116 | 39.3654 | 0.4904
1.4386 | 1.0122 | 39.3706 | 0.4907
1.4387 | 1.0128 | 39.3737 | 0.491
1.4387 | 1.0135 | 39.3728 | 0.4912
1.4357 | 1.0141 | 39.2925 | 0.4899
1.4306 | 1.0147 | 39.1505 | 0.4891
1.4285 | 1.0154 | 39.0948 | 0.4889
1.4287 | 1.016 | 39.0992 | 0.4897
1.4294 | 1.0166 | 39.1181 | 0.4894
1.43 | 1.0172 | 39.1361 | 0.4899
1.4306 | 1.0179 | 39.151 | 0.4907
1.431 | 1.0185 | 39.1639 | 0.4904
1.4315 | 1.0192 | 39.177 | 0.4912
1.4321 | 1.0199 | 39.1913 | 0.4916
1.4326 | 1.0206 | 39.2053 | 0.4916
1.4331 | 1.0213 | 39.2213 | 0.4917
1.4337 | 1.022 | 39.236 | 0.4923
1.4341 | 1.0227 | 39.2484 | 0.4926
1.4347 | 1.0234 | 39.2626 | 0.4929
1.4351 | 1.0242 | 39.2749 | 0.4933
1.4356 | 1.0249 | 39.2873 | 0.4935
1.4359 | 1.0256 | 39.2978 | 0.4936
1.4362 | 1.0262 | 39.3038 | 0.494
1.4363 | 1.0267 | 39.3068 | 0.4944
1.4363 | 1.0273 | 39.3073 | 0.4945
1.4364 | 1.0279 | 39.3092 | 0.4946
1.4365 | 1.0286 | 39.3133 | 0.4948
1.4367 | 1.0292 | 39.3191 | 0.495
1.4369 | 1.0299 | 39.3244 | 0.495
1.4371 | 1.0305 | 39.3303 | 0.4954
1.4373 | 1.0312 | 39.3343 | 0.4958
1.4375 | 1.0319 | 39.34 | 0.496
1.4377 | 1.0326 | 39.3472 | 0.4963
1.4381 | 1.0334 | 39.356 | 0.4966
1.4384 | 1.0341 | 39.3662 | 0.4969
1.4388 | 1.0348 | 39.3766 | 0.4972
1.4391 | 1.0355 | 39.3833 | 0.4976
1.4394 | 1.0362 | 39.3928 | 0.4961
1.4396 | 1.0369 | 39.3993 | 0.4926
1.4396 | 1.0376 | 39.3987 | 0.4916
1.4394 | 1.0383 | 39.3925 | 0.4918
1.4394 | 1.0389 | 39.3917 | 0.4922
1.4395 | 1.0396 | 39.3963 | 0.4927
1.4398 | 1.0402 | 39.4021 | 0.4932
1.4398 | 1.0407 | 39.404 | 0.4934
1.4399 | 1.0413 | 39.4048 | 0.4935
1.4399 | 1.0419 | 39.4072 | 0.4937
1.4401 | 1.0425 | 39.4121 | 0.4937
1.4404 | 1.0432 | 39.4197 | 0.4939
1.4407 | 1.0439 | 39.428 | 0.4943
1.441 | 1.0445 | 39.4373 | 0.4946
1.4413 | 1.0452 | 39.4452 | 0.4949
1.4417 | 1.0459 | 39.456 | 0.4949
1.4421 | 1.0466 | 39.4661 | 0.4953
1.4425 | 1.0473 | 39.4766 | 0.4955
1.4428 | 1.0481 | 39.485 | 0.4959
1.4431 | 1.0488 | 39.494 | 0.4962
1.4435 | 1.0494 | 39.5039 | 0.4963
1.4437 | 1.0501 | 39.5109 | 0.4966
1.4439 | 1.0507 | 39.5154 | 0.4968
1.4441 | 1.0513 | 39.5213 | 0.4969
1.4442 | 1.052 | 39.5248 | 0.4972
1.4444 | 1.0527 | 39.53 | 0.4974
1.4446 | 1.0533 | 39.5338 | 0.4976
1.4448 | 1.0539 | 39.5391 | 0.4978
1.445 | 1.0545 | 39.5455 | 0.4979
1.4452 | 1.0551 | 39.551 | 0.4982
1.4454 | 1.0558 | 39.5565 | 0.4985
1.4456 | 1.0565 | 39.5625 | 0.4988
1.446 | 1.0572 | 39.5733 | 0.4988
1.4465 | 1.0579 | 39.5859 | 0.4991
1.4468 | 1.0586 | 39.5961 | 0.4994
1.4471 | 1.0593 | 39.6026 | 0.4996
1.4475 | 1.06 | 39.6131 | 0.4998
1.4476 | 1.0603 | 39.6175 | 0.5
1.4476 | 1.0603 | 39.6182 | 0.5001
1.448 | 1.061 | 39.6289 | 0.5009
1.4483 | 1.0616 | 39.636 | 0.5016
1.4482 | 1.0618 | 39.6336 | 0.5019
1.4475 | 1.0618 | 39.6149 | 0.5019
1.4466 | 1.0619 | 39.5882 | 0.502
1.4453 | 1.0619 | 39.5545 | 0.502
1.4441 | 1.0619 | 39.5203 | 0.502
1.443 | 1.0619 | 39.4899 | 0.502
1.442 | 1.0619 | 39.4635 | 0.502
1.441 | 1.0619 | 39.4368 | 0.502
1.44 | 1.0618 | 39.4092 | 0.502
1.439 | 1.0618 | 39.3828 | 0.502
1.4381 | 1.0618 | 39.3571 | 0.5019
1.4373 | 1.0618 | 39.3337 | 0.5019
1.4364 | 1.0618 | 39.3101 | 0.5019
1.4355 | 1.0618 | 39.2853 | 0.5019
1.4346 | 1.0618 | 39.2619 | 0.5019
1.4338 | 1.0618 | 39.2383 | 0.5019
1.4329 | 1.0618 | 39.215 | 0.5019
1.4323 | 1.0617 | 39.1972 | 0.5018
1.4314 | 1.0617 | 39.1739 | 0.5018
1.4306 | 1.0617 | 39.1504 | 0.5018
1.4298 | 1.0617 | 39.1285 | 0.5018
1.429 | 1.0617 | 39.1081 | 0.5018
1.4283 | 1.0617 | 39.0882 | 0.5018
1.4276 | 1.0617 | 39.0683 | 0.5017
1.4268 | 1.0617 | 39.0488 | 0.5017
1.4261 | 1.0616 | 39.0284 | 0.5017
1.4253 | 1.0616 | 39.0075 | 0.5017
1.4247 | 1.0616 | 38.9891 | 0.5017
1.4239 | 1.0616 | 38.9691 | 0.5017
1.4232 | 1.0616 | 38.9502 | 0.5016
1.4225 | 1.0616 | 38.9308 | 0.5016
1.4219 | 1.0616 | 38.9144 | 0.5016
1.4213 | 1.0616 | 38.897 | 0.5016
1.4206 | 1.0615 | 38.877 | 0.5016
1.4199 | 1.0615 | 38.8576 | 0.5016
1.4192 | 1.0615 | 38.8397 | 0.5016
1.4186 | 1.0615 | 38.8229 | 0.5015
1.418 | 1.0615 | 38.8064 | 0.5015
1.4173 | 1.0615 | 38.7867 | 0.5015
1.4166 | 1.0615 | 38.7687 | 0.5015
1.4161 | 1.0615 | 38.7551 | 0.5015
1.4155 | 1.0615 | 38.7371 | 0.5015
1.4149 | 1.0614 | 38.7207 | 0.5015
1.4143 | 1.0614 | 38.7053 | 0.5014
1.4137 | 1.0614 | 38.6888 | 0.5014
1.413 | 1.0614 | 38.6711 | 0.5014
1.4124 | 1.0614 | 38.6548 | 0.5014
1.412 | 1.0614 | 38.6417 | 0.5014
1.4113 | 1.0614 | 38.6238 | 0.5014
1.4108 | 1.0614 | 38.6092 | 0.5014
1.4102 | 1.0614 | 38.5943 | 0.5014
1.4096 | 1.0613 | 38.5775 | 0.5013
1.4091 | 1.0613 | 38.5621 | 0.5013
1.4085 | 1.0613 | 38.5469 | 0.5013
1.4079 | 1.0613 | 38.5303 | 0.5013
1.4074 | 1.0613 | 38.5153 | 0.5013
1.4068 | 1.0613 | 38.5008 | 0.5013
1.4062 | 1.0613 | 38.4843 | 0.5013
1.4058 | 1.0613 | 38.4716 | 0.5013
1.4052 | 1.0613 | 38.4574 | 0.5013
1.4047 | 1.0613 | 38.4434 | 0.5012
1.4042 | 1.0613 | 38.43 | 0.5012
1.4036 | 1.0612 | 38.4132 | 0.5012
1.4031 | 1.0612 | 38.3988 | 0.5012
1.4026 | 1.0612 | 38.3864 | 0.5012
1.4022 | 1.0612 | 38.3733 | 0.5012
1.4017 | 1.0612 | 38.3599 | 0.5012
1.4012 | 1.0612 | 38.3473 | 0.5012
1.4007 | 1.0612 | 38.3337 | 0.5012
1.4003 | 1.0612 | 38.3219 | 0.5012
1.3998 | 1.0612 | 38.3092 | 0.5012
1.3993 | 1.0612 | 38.2958 | 0.5011
1.3988 | 1.0612 | 38.2809 | 0.5011
1.3982 | 1.0612 | 38.2658 | 0.5011
1.3978 | 1.0612 | 38.2543 | 0.5011
1.3974 | 1.0612 | 38.2424 | 0.5011
1.3969 | 1.0612 | 38.2299 | 0.5011
1.3965 | 1.0612 | 38.2183 | 0.5011
1.396 | 1.0611 | 38.205 | 0.5011
1.3955 | 1.0611 | 38.1924 | 0.5011
1.395 | 1.0611 | 38.1772 | 0.5011
1.3946 | 1.0611 | 38.1673 | 0.5011
1.3942 | 1.0611 | 38.1559 | 0.5011
1.3938 | 1.0611 | 38.1446 | 0.5011
1.3933 | 1.0611 | 38.1302 | 0.5011
1.3928 | 1.0611 | 38.1173 | 0.5011
1.3924 | 1.0611 | 38.1055 | 0.5011
1.392 | 1.0611 | 38.0945 | 0.5011
1.3916 | 1.0611 | 38.0842 | 0.501
1.3911 | 1.0611 | 38.0716 | 0.501
1.3907 | 1.0611 | 38.0585 | 0.501
1.3902 | 1.0611 | 38.0452 | 0.501
1.3897 | 1.0611 | 38.0334 | 0.501
1.3894 | 1.0611 | 38.0245 | 0.501
1.3892 | 1.0611 | 38.0173 | 0.501
1.3887 | 1.0611 | 38.0052 | 0.501
1.3882 | 1.0611 | 37.9921 | 0.501
1.3879 | 1.0611 | 37.9819 | 0.501
1.3875 | 1.0611 | 37.971 | 0.501
1.387 | 1.0611 | 37.9581 | 0.501
1.3867 | 1.0611 | 37.9496 | 0.501
1.3862 | 1.0611 | 37.9375 | 0.501
1.3858 | 1.0611 | 37.9259 | 0.501
1.3854 | 1.0611 | 37.9158 | 0.501
1.385 | 1.0611 | 37.905 | 0.501
1.3847 | 1.0611 | 37.8962 | 0.501
1.3844 | 1.0611 | 37.8862 | 0.501
1.3838 | 1.0611 | 37.8718 | 0.501
1.3834 | 1.061 | 37.8609 | 0.501
1.3831 | 1.061 | 37.8519 | 0.501
1.3828 | 1.061 | 37.8434 | 0.501
1.3825 | 1.061 | 37.8361 | 0.501
1.3821 | 1.061 | 37.8235 | 0.501
1.3817 | 1.061 | 37.8135 | 0.501
1.3813 | 1.061 | 37.8029 | 0.501
1.3809 | 1.061 | 37.7927 | 0.501
1.3807 | 1.061 | 37.785 | 0.501
1.3804 | 1.061 | 37.7777 | 0.501
1.3801 | 1.061 | 37.7692 | 0.501
1.3796 | 1.061 | 37.7562 | 0.5009
1.3791 | 1.061 | 37.7435 | 0.5009
1.3787 | 1.061 | 37.7313 | 0.5009
1.3783 | 1.061 | 37.721 | 0.5009
1.378 | 1.061 | 37.712 | 0.5009
1.3777 | 1.061 | 37.7039 | 0.5009
1.3774 | 1.061 | 37.696 | 0.5009
1.3771 | 1.061 | 37.6879 | 0.5009
1.3768 | 1.061 | 37.6797 | 0.5009
1.3765 | 1.061 | 37.6702 | 0.5009
1.3761 | 1.061 | 37.6593 | 0.5009
1.3757 | 1.061 | 37.6489 | 0.5009
1.3754 | 1.061 | 37.6409 | 0.5009
1.375 | 1.061 | 37.6308 | 0.5009
1.3746 | 1.061 | 37.6191 | 0.5009
1.3742 | 1.061 | 37.6082 | 0.5009
1.3739 | 1.061 | 37.599 | 0.5009
1.3737 | 1.061 | 37.5933 | 0.5009
1.3734 | 1.061 | 37.5848 | 0.5009
1.3729 | 1.061 | 37.5736 | 0.5009
1.3725 | 1.061 | 37.562 | 0.5009
1.3721 | 1.061 | 37.5506 | 0.5009
1.3717 | 1.061 | 37.5406 | 0.5009
1.3716 | 1.061 | 37.5357 | 0.5009
1.3713 | 1.061 | 37.5277 | 0.5009
1.3708 | 1.061 | 37.5147 | 0.5009
1.3704 | 1.061 | 37.5032 | 0.5009
1.3701 | 1.061 | 37.4949 | 0.5009
1.3698 | 1.061 | 37.4877 | 0.5009
1.3696 | 1.061 | 37.4832 | 0.5009
1.3695 | 1.061 | 37.4796 | 0.5009
1.3693 | 1.061 | 37.474 | 0.5009
1.3692 | 1.061 | 37.4711 | 0.5009
1.3692 | 1.061 | 37.4706 | 0.5009
1.369 | 1.061 | 37.467 | 0.5009
1.3688 | 1.061 | 37.4598 | 0.5009
1.3683 | 1.061 | 37.4478 | 0.5009
1.3681 | 1.061 | 37.4402 | 0.5009
1.3678 | 1.061 | 37.4336 | 0.5009
1.3676 | 1.061 | 37.4288 | 0.5009
1.3674 | 1.061 | 37.4219 | 0.5009
1.3669 | 1.061 | 37.4081 | 0.5009
1.3663 | 1.061 | 37.393 | 0.5009
1.3659 | 1.061 | 37.3797 | 0.5009
1.3655 | 1.061 | 37.3687 | 0.5009
1.365 | 1.061 | 37.3572 | 0.5009
1.3646 | 1.061 | 37.3452 | 0.5009
1.3642 | 1.061 | 37.3354 | 0.5009
1.3639 | 1.061 | 37.3259 | 0.5009
1.3634 | 1.061 | 37.3123 | 0.5009
1.363 | 1.061 | 37.3028 | 0.5009
1.3632 | 1.061 | 37.3059 | 0.5009
1.3631 | 1.061 | 37.3035 | 0.5009
1.3627 | 1.061 | 37.2924 | 0.5009
1.3624 | 1.061 | 37.2862 | 0.5009
1.3621 | 1.061 | 37.2777 | 0.5009
1.3618 | 1.061 | 37.2701 | 0.5009
1.3614 | 1.061 | 37.2577 | 0.5009
1.3611 | 1.061 | 37.2485 | 0.5009
1.3607 | 1.061 | 37.2393 | 0.5009
1.3605 | 1.061 | 37.2341 | 0.5009
1.3601 | 1.061 | 37.2228 | 0.5009
1.36 | 1.061 | 37.2188 | 0.5009
1.3597 | 1.061 | 37.2103 | 0.5009
1.3585 | 1.061 | 37.1797 | 0.5009
1.3579 | 1.061 | 37.1614 | 0.5009
1.358 | 1.061 | 37.1656 | 0.5009
1.3583 | 1.061 | 37.1726 | 0.5009
1.3583 | 1.061 | 37.1724 | 0.5009
1.3583 | 1.061 | 37.1727 | 0.5009
1.358 | 1.061 | 37.1656 | 0.5009
1.3577 | 1.061 | 37.156 | 0.5009
1.3575 | 1.061 | 37.1501 | 0.5009
1.3572 | 1.061 | 37.1432 | 0.5009
1.3569 | 1.061 | 37.135 | 0.5009
1.3567 | 1.061 | 37.1298 | 0.5009
1.3565 | 1.061 | 37.1227 | 0.5009
1.3563 | 1.061 | 37.1173 | 0.5009
1.3561 | 1.061 | 37.1114 | 0.5009
1.3558 | 1.061 | 37.1039 | 0.5009
1.3556 | 1.061 | 37.0987 | 0.5009
1.3553 | 1.061 | 37.0912 | 0.5009
1.3551 | 1.061 | 37.0846 | 0.5009
1.3549 | 1.061 | 37.0788 | 0.5009
1.3546 | 1.061 | 37.0717 | 0.5009
1.3544 | 1.061 | 37.0655 | 0.5009
1.3541 | 1.061 | 37.0593 | 0.5009
1.3539 | 1.061 | 37.0518 | 0.5009
1.3537 | 1.061 | 37.0459 | 0.5009
1.3535 | 1.061 | 37.0407 | 0.5009
1.3532 | 1.061 | 37.0345 | 0.5009
1.353 | 1.061 | 37.0278 | 0.5009
1.3528 | 1.061 | 37.0232 | 0.5009
1.3527 | 1.061 | 37.019 | 0.5009
1.3524 | 1.061 | 37.0105 | 0.5009
1.352 | 1.061 | 37.0017 | 0.5009
1.3518 | 1.061 | 36.9952 | 0.5009
1.3516 | 1.061 | 36.9901 | 0.5009
1.3513 | 1.061 | 36.9825 | 0.5009
1.3511 | 1.061 | 36.9763 | 0.5009
1.3509 | 1.061 | 36.9714 | 0.5009
1.3508 | 1.061 | 36.9671 | 0.5009
1.3505 | 1.061 | 36.9591 | 0.5009
1.3503 | 1.061 | 36.9528 | 0.5009
1.3501 | 1.061 | 36.948 | 0.5009
1.35 | 1.061 | 36.9445 | 0.5009
1.3497 | 1.061 | 36.9364 | 0.5009
1.3494 | 1.061 | 36.9297 | 0.5009
1.3492 | 1.061 | 36.9228 | 0.5009
1.3489 | 1.061 | 36.9147 | 0.5009
1.3486 | 1.061 | 36.9083 | 0.5009
1.3484 | 1.061 | 36.9031 | 0.5009
1.3483 | 1.061 | 36.8984 | 0.5009
1.3481 | 1.061 | 36.8945 | 0.5009
1.3479 | 1.061 | 36.8897 | 0.5009
1.3476 | 1.061 | 36.8808 | 0.5009
1.3474 | 1.061 | 36.874 | 0.5009
1.3471 | 1.061 | 36.8673 | 0.5009
1.3468 | 1.061 | 36.8591 | 0.5009
1.3467 | 1.061 | 36.8548 | 0.5009
1.3465 | 1.061 | 36.8505 | 0.5009
1.3464 | 1.061 | 36.8459 | 0.5009
1.346 | 1.061 | 36.8368 | 0.5009
1.3459 | 1.061 | 36.8334 | 0.5009
1.3457 | 1.061 | 36.8277 | 0.5009
1.3455 | 1.061 | 36.8215 | 0.5009
1.3453 | 1.061 | 36.8161 | 0.5009
1.3451 | 1.061 | 36.8125 | 0.5009
1.3449 | 1.061 | 36.8052 | 0.5009
1.3446 | 1.061 | 36.7969 | 0.5009
1.3444 | 1.061 | 36.7914 | 0.5009
1.3442 | 1.061 | 36.7873 | 0.5009
1.344 | 1.061 | 36.7825 | 0.5009
1.3439 | 1.061 | 36.7778 | 0.5009
1.3437 | 1.061 | 36.7725 | 0.5009
1.3434 | 1.061 | 36.7665 | 0.5009
1.3433 | 1.061 | 36.7618 | 0.5009
1.3431 | 1.061 | 36.757 | 0.5009
1.3429 | 1.061 | 36.7513 | 0.5009
1.3427 | 1.061 | 36.7447 | 0.5009
1.3425 | 1.061 | 36.7393 | 0.5009
1.3423 | 1.061 | 36.7338 | 0.5009
1.3421 | 1.061 | 36.7284 | 0.5009
1.3418 | 1.061 | 36.7203 | 0.5009
1.3417 | 1.061 | 36.7173 | 0.5009
1.3415 | 1.061 | 36.7129 | 0.5009
1.3413 | 1.061 | 36.7071 | 0.5009
1.3411 | 1.061 | 36.7022 | 0.5009
1.3409 | 1.061 | 36.6973 | 0.5009
1.3408 | 1.061 | 36.6941 | 0.5009
1.3405 | 1.061 | 36.6859 | 0.5009
1.3403 | 1.061 | 36.6801 | 0.5009
1.3402 | 1.061 | 36.6769 | 0.5009
1.34 | 1.061 | 36.6725 | 0.5009
1.3398 | 1.061 | 36.6661 | 0.5009
1.3395 | 1.061 | 36.6594 | 0.5009
1.3393 | 1.061 | 36.6539 | 0.5009
1.3392 | 1.061 | 36.6511 | 0.5009
1.3391 | 1.061 | 36.6464 | 0.5009
1.3389 | 1.061 | 36.6416 | 0.5009
1.3387 | 1.061 | 36.6354 | 0.5009
1.3384 | 1.061 | 36.6289 | 0.5009
1.3383 | 1.061 | 36.6244 | 0.5009
1.3381 | 1.061 | 36.6206 | 0.5009
1.3379 | 1.061 | 36.6146 | 0.5009
1.3376 | 1.061 | 36.6075 | 0.5009
1.3376 | 1.061 | 36.6052 | 0.5009
1.3374 | 1.061 | 36.6009 | 0.5009
1.3372 | 1.061 | 36.5946 | 0.5009
1.337 | 1.061 | 36.5891 | 0.5009
1.3368 | 1.061 | 36.5848 | 0.5009
1.3367 | 1.061 | 36.5809 | 0.5009
1.3365 | 1.061 | 36.5751 | 0.5009
1.3363 | 1.061 | 36.5704 | 0.5009
1.3361 | 1.061 | 36.5658 | 0.5009
1.3359 | 1.061 | 36.5604 | 0.5009
1.3357 | 1.061 | 36.5552 | 0.5009
1.3356 | 1.061 | 36.551 | 0.5009
1.3354 | 1.061 | 36.5456 | 0.5009
1.3352 | 1.061 | 36.5415 | 0.5009
1.3352 | 1.061 | 36.5394 | 0.5009
1.3349 | 1.061 | 36.5321 | 0.5009
1.3347 | 1.061 | 36.5262 | 0.5009
1.3344 | 1.061 | 36.5196 | 0.5009
1.3344 | 1.061 | 36.5176 | 0.5009
1.3342 | 1.061 | 36.514 | 0.5009
1.334 | 1.061 | 36.5081 | 0.5009
1.3339 | 1.061 | 36.504 | 0.5009
1.3337 | 1.061 | 36.4997 | 0.5009
1.3335 | 1.061 | 36.4934 | 0.5009
1.3332 | 1.061 | 36.4873 | 0.5009
1.3331 | 1.061 | 36.4843 | 0.5009
1.333 | 1.061 | 36.4793 | 0.5009
1.3328 | 1.061 | 36.4762 | 0.5009
1.3327 | 1.061 | 36.4715 | 0.5009
1.3325 | 1.061 | 36.4681 | 0.5009
1.3324 | 1.061 | 36.4655 | 0.5009
1.3323 | 1.061 | 36.4602 | 0.5009
1.332 | 1.061 | 36.4538 | 0.5009
1.3318 | 1.061 | 36.4468 | 0.5009
1.3316 | 1.061 | 36.443 | 0.5009
1.3315 | 1.061 | 36.4392 | 0.5009
1.3313 | 1.061 | 36.4343 | 0.5009
1.3313 | 1.061 | 36.433 | 0.5009
1.3311 | 1.061 | 36.4273 | 0.5009
1.3309 | 1.061 | 36.4219 | 0.5009
1.3307 | 1.061 | 36.4182 | 0.5009
1.3306 | 1.061 | 36.4156 | 0.5009
1.3305 | 1.061 | 36.4112 | 0.5009
1.3302 | 1.061 | 36.4045 | 0.5009
1.3301 | 1.061 | 36.4 | 0.5009
1.3299 | 1.061 | 36.3952 | 0.5009
1.3297 | 1.061 | 36.3894 | 0.5009
1.3295 | 1.061 | 36.3842 | 0.5009
1.3293 | 1.061 | 36.3793 | 0.5009
1.3292 | 1.061 | 36.3754 | 0.5009
1.3291 | 1.061 | 36.3725 | 0.5009
1.329 | 1.061 | 36.3708 | 0.5009
1.3289 | 1.061 | 36.3671 | 0.5009
1.3287 | 1.061 | 36.3629 | 0.5009
1.3285 | 1.061 | 36.3571 | 0.5009
1.3282 | 1.061 | 36.3504 | 0.5009
1.328 | 1.061 | 36.3441 | 0.5009
1.3278 | 1.061 | 36.3383 | 0.5009
1.3277 | 1.061 | 36.3357 | 0.5009
1.3276 | 1.061 | 36.3337 | 0.5009
1.3276 | 1.061 | 36.3324 | 0.5009
1.3275 | 1.061 | 36.3293 | 0.5009
1.3274 | 1.061 | 36.327 | 0.5009
1.3272 | 1.061 | 36.3208 | 0.5009
1.3269 | 1.061 | 36.3127 | 0.5009
1.3267 | 1.061 | 36.3088 | 0.5009
1.3267 | 1.061 | 36.3073 | 0.5009
1.3267 | 1.061 | 36.3071 | 0.5009
1.3264 | 1.061 | 36.3013 | 0.5009
1.3263 | 1.061 | 36.2983 | 0.5009
1.3263 | 1.061 | 36.297 | 0.5009
1.3263 | 1.0611 | 36.2961 | 0.5011
1.3262 | 1.0614 | 36.2939 | 0.5014
1.3263 | 1.0618 | 36.2981 | 0.502
1.3271 | 1.0628 | 36.3189 | 0.5031
1.329 | 1.0641 | 36.3706 | 0.5048
1.332 | 1.0655 | 36.4537 | 0.5066
1.3357 | 1.0669 | 36.5536 | 0.5083
1.3393 | 1.0683 | 36.6534 | 0.5101
1.3425 | 1.0695 | 36.7398 | 0.5116
1.3451 | 1.0708 | 36.8126 | 0.5132
1.3476 | 1.0722 | 36.8789 | 0.5149
1.3496 | 1.0735 | 36.9349 | 0.5165
1.351 | 1.0748 | 36.9719 | 0.5182
1.3522 | 1.0762 | 37.0067 | 0.5199
1.3538 | 1.0775 | 37.0489 | 0.5216
1.3556 | 1.0789 | 37.1002 | 0.5232
1.3578 | 1.0802 | 37.1581 | 0.5249
1.36 | 1.0816 | 37.2201 | 0.5266
1.3623 | 1.0828 | 37.2826 | 0.5282
1.3644 | 1.084 | 37.3408 | 0.5297
1.3664 | 1.0853 | 37.3945 | 0.5313
1.3686 | 1.0867 | 37.4558 | 0.533
1.3711 | 1.0881 | 37.5236 | 0.5347
1.3737 | 1.0895 | 37.5933 | 0.5365
1.3762 | 1.0909 | 37.6618 | 0.5383
1.3787 | 1.0923 | 37.7315 | 0.54
1.3811 | 1.0936 | 37.797 | 0.5417
1.3834 | 1.095 | 37.8595 | 0.5434
1.3856 | 1.0963 | 37.9212 | 0.545
1.3878 | 1.0974 | 37.9797 | 0.5464
1.3896 | 1.0986 | 38.0298 | 0.548
1.3914 | 1.1 | 38.0794 | 0.5497
1.3935 | 1.1014 | 38.137 | 0.5514
1.3959 | 1.1028 | 38.201 | 0.5532
1.3981 | 1.1042 | 38.2635 | 0.5549
1.4003 | 1.1055 | 38.3227 | 0.5565
1.4023 | 1.1068 | 38.3785 | 0.5581
1.4041 | 1.108 | 38.4267 | 0.5597
1.4056 | 1.1094 | 38.4661 | 0.5614
1.4071 | 1.1107 | 38.5096 | 0.563
1.409 | 1.112 | 38.5598 | 0.5646
1.4109 | 1.1134 | 38.6115 | 0.5664
1.4129 | 1.1147 | 38.6665 | 0.5681
1.4149 | 1.1161 | 38.7226 | 0.5698
1.417 | 1.1174 | 38.7784 | 0.5714
1.4189 | 1.1187 | 38.8327 | 0.573
1.4209 | 1.12 | 38.8867 | 0.5747
1.4227 | 1.1213 | 38.9359 | 0.5763
1.4246 | 1.1227 | 38.9879 | 0.5781
1.4267 | 1.1242 | 39.0437 | 0.5799
1.4288 | 1.1255 | 39.1036 | 0.5815
1.4308 | 1.1267 | 39.1566 | 0.5831
1.4325 | 1.128 | 39.2034 | 0.5847
1.4342 | 1.1293 | 39.2505 | 0.5863
1.4359 | 1.1305 | 39.2978 | 0.5878
1.4376 | 1.1318 | 39.3439 | 0.5894
1.4394 | 1.1332 | 39.3923 | 0.5912
1.4414 | 1.1346 | 39.4467 | 0.5929
1.4435 | 1.136 | 39.5044 | 0.5947
1.4455 | 1.1375 | 39.5602 | 0.5966
1.4476 | 1.1389 | 39.6177 | 0.5983
1.4495 | 1.14 | 39.6691 | 0.5997
1.4509 | 1.1412 | 39.7079 | 0.6012
1.4524 | 1.1426 | 39.7489 | 0.6029
1.4541 | 1.1439 | 39.7941 | 0.6045
1.456 | 1.1453 | 39.8463 | 0.6063
1.4579 | 1.1468 | 39.9001 | 0.6081
1.4601 | 1.1483 | 39.9586 | 0.61
1.462 | 1.1497 | 40.0121 | 0.6118
1.4639 | 1.1511 | 40.0635 | 0.6135
1.4657 | 1.1524 | 40.1131 | 0.6152
1.4673 | 1.1535 | 40.1567 | 0.6166
1.4685 | 1.1547 | 40.1897 | 0.618
1.4698 | 1.156 | 40.2232 | 0.6197
1.4712 | 1.1574 | 40.2633 | 0.6213
1.473 | 1.1587 | 40.3112 | 0.6231
1.4748 | 1.1602 | 40.3613 | 0.6249
1.4766 | 1.1616 | 40.4116 | 0.6266
1.4784 | 1.1629 | 40.4586 | 0.6283
1.48 | 1.1642 | 40.5023 | 0.6299
1.4814 | 1.1655 | 40.5411 | 0.6315
1.4828 | 1.1668 | 40.5802 | 0.6331
1.4842 | 1.168 | 40.6175 | 0.6346
1.4855 | 1.1693 | 40.6548 | 0.6363
1.4869 | 1.1707 | 40.6926 | 0.638
1.4885 | 1.1721 | 40.735 | 0.6398
1.49 | 1.1735 | 40.7785 | 0.6415
1.4916 | 1.1748 | 40.8217 | 0.6432
1.4931 | 1.1762 | 40.8629 | 0.6449
1.4945 | 1.1775 | 40.8999 | 0.6465
1.4958 | 1.1789 | 40.9359 | 0.6482
1.4973 | 1.1803 | 40.9773 | 0.65
1.4988 | 1.1815 | 41.0167 | 0.6516
1.5 | 1.1827 | 41.0498 | 0.6531
1.501 | 1.184 | 41.0777 | 0.6547
1.5021 | 1.1854 | 41.1086 | 0.6564
1.5034 | 1.1867 | 41.1431 | 0.658
1.5047 | 1.188 | 41.1796 | 0.6597
1.506 | 1.1894 | 41.2162 | 0.6614
1.5074 | 1.1907 | 41.2541 | 0.6631
1.5088 | 1.1921 | 41.2918 | 0.6648
1.5102 | 1.1935 | 41.3302 | 0.6666
1.5115 | 1.1949 | 41.3656 | 0.6682
1.5127 | 1.1961 | 41.3989 | 0.6697
1.5136 | 1.1973 | 41.4237 | 0.6713
1.5146 | 1.1986 | 41.4497 | 0.673
1.5157 | 1.2 | 41.4813 | 0.6747
1.517 | 1.2014 | 41.5153 | 0.6764
1.5183 | 1.2028 | 41.551 | 0.6782
1.5197 | 1.2043 | 41.589 | 0.68
1.521 | 1.2056 | 41.6246 | 0.6817
1.5222 | 1.207 | 41.6583 | 0.6834
1.5233 | 1.2083 | 41.6879 | 0.685
1.5243 | 1.2095 | 41.7157 | 0.6865
1.5252 | 1.2107 | 41.7406 | 0.688
1.526 | 1.212 | 41.763 | 0.6896
1.5269 | 1.2134 | 41.7877 | 0.6914
1.5281 | 1.2148 | 41.821 | 0.6931
1.5294 | 1.2161 | 41.855 | 0.6948
1.5306 | 1.2175 | 41.8883 | 0.6965
1.5317 | 1.2188 | 41.9177 | 0.6981
1.5324 | 1.22 | 41.9389 | 0.6997
1.5332 | 1.2213 | 41.9608 | 0.7013
1.5342 | 1.2227 | 41.9869 | 0.703
1.5352 | 1.2239 | 42.0145 | 0.7046
1.5362 | 1.2253 | 42.0406 | 0.7062
1.5371 | 1.2267 | 42.0653 | 0.708
1.5382 | 1.2281 | 42.0954 | 0.7098
1.5393 | 1.2294 | 42.127 | 0.7114
1.5399 | 1.2308 | 42.1433 | 0.7131
1.5406 | 1.2321 | 42.1608 | 0.7148
1.5414 | 1.2334 | 42.1833 | 0.7164
1.5424 | 1.2348 | 42.21 | 0.7182
1.5433 | 1.2363 | 42.2368 | 0.72
1.5444 | 1.2377 | 42.2656 | 0.7217
1.5454 | 1.2389 | 42.2928 | 0.7233
1.5462 | 1.2402 | 42.3159 | 0.7249
1.5469 | 1.2415 | 42.3355 | 0.7265
1.5476 | 1.2427 | 42.3542 | 0.728
1.5484 | 1.244 | 42.3748 | 0.7296
1.5492 | 1.2453 | 42.3967 | 0.7313
1.55 | 1.2467 | 42.4191 | 0.733
1.551 | 1.248 | 42.4457 | 0.7347
1.552 | 1.2495 | 42.4737 | 0.7365
1.553 | 1.2509 | 42.502 | 0.7382
1.5539 | 1.2521 | 42.5248 | 0.7398
1.5543 | 1.2533 | 42.5374 | 0.7413
1.5546 | 1.2546 | 42.5439 | 0.7429
1.5543 | 1.2559 | 42.536 | 0.7445
1.5542 | 1.2573 | 42.5344 | 0.7462
1.5547 | 1.2587 | 42.5474 | 0.748
1.5555 | 1.2602 | 42.571 | 0.7499
1.5566 | 1.2616 | 42.5997 | 0.7517
1.5576 | 1.263 | 42.6273 | 0.7534
1.5585 | 1.2644 | 42.6525 | 0.7551
1.5592 | 1.2656 | 42.6699 | 0.7566
1.5595 | 1.2667 | 42.6803 | 0.758
1.5598 | 1.2679 | 42.6879 | 0.7596
1.5603 | 1.2693 | 42.7014 | 0.7613
1.5611 | 1.2707 | 42.724 | 0.763
1.5619 | 1.2721 | 42.7463 | 0.7648
1.5628 | 1.2735 | 42.7705 | 0.7666
1.5637 | 1.2749 | 42.7952 | 0.7682
1.5644 | 1.2761 | 42.8145 | 0.7698
1.5649 | 1.2774 | 42.8274 | 0.7715
1.5655 | 1.2788 | 42.8434 | 0.7731
1.5661 | 1.28 | 42.8602 | 0.7746
1.5666 | 1.2813 | 42.8735 | 0.7763
1.5672 | 1.2827 | 42.8887 | 0.778
1.568 | 1.2841 | 42.9108 | 0.7798
1.5689 | 1.2855 | 42.9352 | 0.7815
1.5696 | 1.2869 | 42.956 | 0.7832
1.5703 | 1.2882 | 42.9735 | 0.7849
1.5708 | 1.2895 | 42.9897 | 0.7865
1.5715 | 1.2909 | 43.0071 | 0.7882
1.5722 | 1.2923 | 43.026 | 0.79
1.5729 | 1.2936 | 43.0468 | 0.7917
1.5735 | 1.2948 | 43.063 | 0.7932
1.574 | 1.2961 | 43.0757 | 0.7948
1.5743 | 1.2974 | 43.0855 | 0.7964
1.5749 | 1.2987 | 43.0996 | 0.798
1.5755 | 1.3 | 43.1158 | 0.7996
1.576 | 1.3013 | 43.1297 | 0.8013
1.5765 | 1.3027 | 43.145 | 0.803
1.5772 | 1.304 | 43.1645 | 0.8047
1.5779 | 1.3054 | 43.1823 | 0.8064
1.5786 | 1.3068 | 43.2032 | 0.8081
1.5792 | 1.308 | 43.2194 | 0.8097
1.5796 | 1.3092 | 43.2301 | 0.8112
1.5799 | 1.3105 | 43.238 | 0.8128
1.5804 | 1.3119 | 43.2501 | 0.8145
1.5811 | 1.3133 | 43.2697 | 0.8162
1.5818 | 1.3147 | 43.2897 | 0.818
1.5825 | 1.3161 | 43.3081 | 0.8198
1.583 | 1.3176 | 43.3235 | 0.8216
1.5836 | 1.3189 | 43.3388 | 0.8233
1.5842 | 1.3203 | 43.3549 | 0.825
1.5848 | 1.3216 | 43.3714 | 0.8266
1.5851 | 1.3227 | 43.38 | 0.8281
1.5853 | 1.324 | 43.384 | 0.8297
1.5856 | 1.3254 | 43.394 | 0.8314
1.5863 | 1.3268 | 43.4124 | 0.8332
1.587 | 1.3282 | 43.4319 | 0.8349
1.5876 | 1.3296 | 43.4474 | 0.8366
1.5881 | 1.3309 | 43.4614 | 0.8383
1.5886 | 1.3321 | 43.4748 | 0.8398
1.5889 | 1.3334 | 43.4845 | 0.8414
1.5893 | 1.3347 | 43.4958 | 0.8431
1.5898 | 1.336 | 43.5087 | 0.8447
1.5902 | 1.3373 | 43.52 | 0.8463
1.5906 | 1.3387 | 43.5304 | 0.848
1.5912 | 1.3401 | 43.5455 | 0.8498
1.5919 | 1.3415 | 43.5652 | 0.8515
1.5924 | 1.3428 | 43.5797 | 0.8531
1.5928 | 1.3441 | 43.5911 | 0.8548
1.5932 | 1.3454 | 43.6005 | 0.8564
1.5936 | 1.3468 | 43.6133 | 0.8581
1.5942 | 1.3482 | 43.6283 | 0.8599
1.595 | 1.3497 | 43.6498 | 0.8617
1.5955 | 1.3509 | 43.6648 | 0.8633
1.5958 | 1.3522 | 43.6734 | 0.8648
1.5959 | 1.3534 | 43.6766 | 0.8665
1.5963 | 1.3547 | 43.6855 | 0.868
1.5966 | 1.356 | 43.6958 | 0.8696
1.5969 | 1.3573 | 43.7039 | 0.8713
1.5974 | 1.3587 | 43.7155 | 0.873
1.5979 | 1.3601 | 43.7305 | 0.8747
1.5985 | 1.3615 | 43.7467 | 0.8765
1.5992 | 1.3629 | 43.7647 | 0.8783
1.5997 | 1.3642 | 43.7785 | 0.8799
1.5999 | 1.3654 | 43.785 | 0.8814
1.6 | 1.3666 | 43.7886 | 0.883
1.6003 | 1.3679 | 43.7947 | 0.8846
1.6006 | 1.3693 | 43.8033 | 0.8863
1.6011 | 1.3707 | 43.817 | 0.888
1.6017 | 1.3722 | 43.8331 | 0.8899
1.6024 | 1.3736 | 43.8529 | 0.8917
1.603 | 1.375 | 43.8688 | 0.8934
1.6035 | 1.3764 | 43.8846 | 0.8951
1.6039 | 1.3776 | 43.8931 | 0.8967
1.604 | 1.3788 | 43.8961 | 0.8981
1.604 | 1.38 | 43.8963 | 0.8996
1.604 | 1.3813 | 43.898 | 0.9012
1.6044 | 1.3826 | 43.9088 | 0.9029
1.605 | 1.384 | 43.9243 | 0.9047
1.6055 | 1.3854 | 43.939 | 0.9064
1.606 | 1.3868 | 43.953 | 0.9082
1.6064 | 1.3881 | 43.964 | 0.9098
1.6068 | 1.3894 | 43.9724 | 0.9114
1.607 | 1.3907 | 43.9793 | 0.913
1.6073 | 1.392 | 43.9875 | 0.9146
1.6077 | 1.3932 | 43.9971 | 0.9161
1.6079 | 1.3945 | 44.003 | 0.9178
1.6082 | 1.396 | 44.0125 | 0.9196
1.6087 | 1.3974 | 44.0258 | 0.9214
1.6093 | 1.3988 | 44.0415 | 0.9231
1.6098 | 1.4001 | 44.0551 | 0.9248
1.61 | 1.4015 | 44.0615 | 0.9265
1.6104 | 1.4028 | 44.0713 | 0.9282
1.6108 | 1.4042 | 44.0834 | 0.93
1.6114 | 1.4057 | 44.0995 | 0.9317
1.6117 | 1.4069 | 44.1088 | 0.9333
1.612 | 1.4082 | 44.1157 | 0.9349
1.6121 | 1.4095 | 44.1192 | 0.9365
1.6123 | 1.4108 | 44.1241 | 0.9382
1.6126 | 1.4121 | 44.1335 | 0.9398
1.6129 | 1.4134 | 44.1419 | 0.9414
1.6132 | 1.4148 | 44.1498 | 0.9431
1.6135 | 1.4161 | 44.1574 | 0.9448
1.6138 | 1.4174 | 44.1653 | 0.9465
1.6141 | 1.4188 | 44.1745 | 0.9482
1.6146 | 1.4201 | 44.186 | 0.9498
1.6147 | 1.4213 | 44.191 | 0.9513
1.6148 | 1.4226 | 44.1921 | 0.9529
1.615 | 1.4239 | 44.1982 | 0.9546
1.6153 | 1.4253 | 44.2069 | 0.9563
1.6157 | 1.4267 | 44.2172 | 0.958
1.6162 | 1.4281 | 44.2302 | 0.9598
1.6167 | 1.4295 | 44.245 | 0.9616
1.6171 | 1.4309 | 44.2561 | 0.9633
1.6175 | 1.4323 | 44.2663 | 0.965
1.6178 | 1.4336 | 44.2742 | 0.9666
1.6179 | 1.4347 | 44.2782 | 0.9681
1.618 | 1.4359 | 44.28 | 0.9696
1.6179 | 1.4372 | 44.2786 | 0.9712
1.6182 | 1.4386 | 44.2856 | 0.9729
1.6186 | 1.44 | 44.2975 | 0.9747
1.6191 | 1.4414 | 44.3107 | 0.9764
1.6196 | 1.4428 | 44.3253 | 0.9781
1.62 | 1.4441 | 44.3358 | 0.9797
1.6202 | 1.4453 | 44.3408 | 0.9813
1.6204 | 1.4467 | 44.3465 | 0.983
1.6207 | 1.448 | 44.3534 | 0.9847
1.621 | 1.4493 | 44.3629 | 0.9862
1.6212 | 1.4506 | 44.3673 | 0.9879
1.6215 | 1.452 | 44.3759 | 0.9897
1.6221 | 1.4534 | 44.3921 | 0.9914
1.6225 | 1.4548 | 44.4046 | 0.9931
1.6229 | 1.4561 | 44.415 | 0.9948
1.6231 | 1.4574 | 44.4195 | 0.9964
1.6235 | 1.4587 | 44.4295 | 0.998
1.6237 | 1.4601 | 44.4354 | 0.9998
1.6241 | 1.4616 | 44.4468 | 1.0016
1.6247 | 1.4629 | 44.4628 | 1.0033
1.625 | 1.4641 | 44.4723 | 1.0048
1.625 | 1.4654 | 44.4724 | 1.0064
1.6252 | 1.4667 | 44.4768 | 1.008
1.6253 | 1.4679 | 44.4814 | 1.0096
1.6256 | 1.4692 | 44.4889 | 1.0112
1.6259 | 1.4706 | 44.4961 | 1.0129
1.6264 | 1.472 | 44.5095 | 1.0147
1.6269 | 1.4734 | 44.5244 | 1.0165
1.6274 | 1.4749 | 44.5383 | 1.0183
1.6278 | 1.4762 | 44.5488 | 1.0199
1.6282 | 1.4774 | 44.5581 | 1.0214
1.6281 | 1.4786 | 44.556 | 1.0229
1.6281 | 1.4799 | 44.5559 | 1.0245
1.6283 | 1.4812 | 44.5627 | 1.0262
1.6287 | 1.4826 | 44.5735 | 1.0279
1.6292 | 1.4841 | 44.586 | 1.0297
1.6298 | 1.4856 | 44.6043 | 1.0316
1.6305 | 1.487 | 44.6226 | 1.0334
1.631 | 1.4884 | 44.6367 | 1.0351
1.6314 | 1.4897 | 44.6457 | 1.0368
1.6315 | 1.4908 | 44.6494 | 1.0382
1.6314 | 1.492 | 44.6458 | 1.0397
1.6312 | 1.4933 | 44.6417 | 1.0413
1.6315 | 1.4946 | 44.6488 | 1.043
1.6319 | 1.496 | 44.66 | 1.0447
1.6324 | 1.4974 | 44.6745 | 1.0465
1.6327 | 1.4988 | 44.6834 | 1.0482
1.6329 | 1.5002 | 44.6886 | 1.0499
1.6328 | 1.5014 | 44.684 | 1.0515
1.6327 | 1.5027 | 44.6821 | 1.0531
1.6327 | 1.504 | 44.6836 | 1.0547
1.6328 | 1.5052 | 44.6866 | 1.0562
1.6329 | 1.5065 | 44.6871 | 1.0578
1.6332 | 1.5079 | 44.696 | 1.0596
1.6337 | 1.5094 | 44.7104 | 1.0614
1.6343 | 1.5108 | 44.7251 | 1.0631
1.6347 | 1.5122 | 44.7377 | 1.0648
1.6351 | 1.5135 | 44.7485 | 1.0665
1.6354 | 1.5148 | 44.7551 | 1.0681
1.6355 | 1.5162 | 44.7593 | 1.0698
1.6357 | 1.5176 | 44.7659 | 1.0716
1.6362 | 1.5189 | 44.7793 | 1.0733
1.6366 | 1.5201 | 44.7896 | 1.0748
1.6368 | 1.5214 | 44.7939 | 1.0764
1.637 | 1.5227 | 44.8001 | 1.0781
1.6372 | 1.524 | 44.8057 | 1.0797
1.6375 | 1.5254 | 44.8126 | 1.0814
1.6379 | 1.5268 | 44.8236 | 1.0831
1.6383 | 1.5281 | 44.8371 | 1.0848
1.6387 | 1.5295 | 44.8458 | 1.0865
1.639 | 1.5309 | 44.8554 | 1.0883
1.6395 | 1.5322 | 44.8688 | 1.09
1.6398 | 1.5334 | 44.8776 | 1.0915
1.6398 | 1.5347 | 44.8779 | 1.093
1.6398 | 1.536 | 44.878 | 1.0947
1.6401 | 1.5374 | 44.8848 | 1.0964
1.6405 | 1.5388 | 44.8965 | 1.0981
1.641 | 1.5402 | 44.9098 | 1.0999
1.6415 | 1.5416 | 44.9224 | 1.1017
1.6419 | 1.543 | 44.9332 | 1.1034
1.6422 | 1.5443 | 44.9424 | 1.1051
1.6426 | 1.5457 | 44.9535 | 1.1067
1.6428 | 1.5469 | 44.9597 | 1.1083
1.6428 | 1.5481 | 44.9595 | 1.1097
1.6429 | 1.5493 | 44.9607 | 1.1113
1.6431 | 1.5507 | 44.9675 | 1.1131
1.6436 | 1.5521 | 44.9797 | 1.1148
1.6441 | 1.5535 | 44.9932 | 1.1165
1.6445 | 1.5548 | 45.006 | 1.1182
1.6449 | 1.5561 | 45.0154 | 1.1198
1.6451 | 1.5574 | 45.0225 | 1.1214
1.6453 | 1.5587 | 45.0272 | 1.123
1.6455 | 1.56 | 45.0332 | 1.1247
1.6459 | 1.5613 | 45.0434 | 1.1263
1.6461 | 1.5626 | 45.0481 | 1.1279
1.6462 | 1.564 | 45.0514 | 1.1296
1.6466 | 1.5654 | 45.0634 | 1.1314
1.6472 | 1.5668 | 45.0787 | 1.1331
1.6475 | 1.5681 | 45.0872 | 1.1348
1.6479 | 1.5695 | 45.0978 | 1.1365
1.6483 | 1.5708 | 45.1087 | 1.1382
1.6485 | 1.5722 | 45.1159 | 1.1399
1.6489 | 1.5737 | 45.1262 | 1.1418
1.6495 | 1.575 | 45.1422 | 1.1435
1.6498 | 1.5763 | 45.1505 | 1.145
1.6499 | 1.5776 | 45.1526 | 1.1466
1.6499 | 1.5788 | 45.1544 | 1.1482
1.6501 | 1.5801 | 45.1575 | 1.1498
1.6503 | 1.5814 | 45.1632 | 1.1514
1.6505 | 1.5827 | 45.1699 | 1.153
1.651 | 1.5841 | 45.1836 | 1.1548
1.6514 | 1.5855 | 45.1954 | 1.1565
1.6518 | 1.5869 | 45.2044 | 1.1583
1.6522 | 1.5882 | 45.2153 | 1.16
1.6526 | 1.5894 | 45.2261 | 1.1614
1.6527 | 1.5906 | 45.2286 | 1.1629
1.6527 | 1.5919 | 45.2306 | 1.1645
1.6529 | 1.5932 | 45.2357 | 1.1662
1.6533 | 1.5946 | 45.2468 | 1.1679
1.6538 | 1.596 | 45.2592 | 1.1697
1.6543 | 1.5975 | 45.2736 | 1.1715
1.6548 | 1.599 | 45.2878 | 1.1734
1.6554 | 1.6004 | 45.3028 | 1.1751
1.6558 | 1.6017 | 45.3135 | 1.1768
1.656 | 1.6029 | 45.3211 | 1.1783
1.6561 | 1.604 | 45.322 | 1.1797
1.6559 | 1.6053 | 45.3182 | 1.1812
1.656 | 1.6066 | 45.3208 | 1.1829
1.6564 | 1.608 | 45.3307 | 1.1847
1.657 | 1.6094 | 45.3473 | 1.1865
1.6576 | 1.6108 | 45.3628 | 1.1882
1.658 | 1.6122 | 45.3737 | 1.1899
1.6582 | 1.6135 | 45.3805 | 1.1915
1.6583 | 1.6148 | 45.3844 | 1.1931
1.6586 | 1.6161 | 45.3925 | 1.1948
1.6588 | 1.6173 | 45.3976 | 1.1963
1.6589 | 1.6186 | 45.3998 | 1.1979
1.6591 | 1.62 | 45.4041 | 1.1997
1.6596 | 1.6214 | 45.4184 | 1.2014
1.6602 | 1.6228 | 45.4338 | 1.2032
1.6605 | 1.6242 | 45.4446 | 1.2049
1.6609 | 1.6255 | 45.4544 | 1.2065
1.661 | 1.6268 | 45.458 | 1.2082
1.6612 | 1.6281 | 45.463 | 1.2098
1.6615 | 1.6296 | 45.4701 | 1.2116
1.662 | 1.6309 | 45.4835 | 1.2133
1.6623 | 1.6322 | 45.4926 | 1.2149
1.6625 | 1.6335 | 45.4972 | 1.2165
1.6626 | 1.6348 | 45.501 | 1.2181
1.6628 | 1.636 | 45.5055 | 1.2197
1.6629 | 1.6373 | 45.5089 | 1.2213
1.663 | 1.6386 | 45.5121 | 1.2229
1.6634 | 1.64 | 45.5232 | 1.2247
1.6638 | 1.6414 | 45.5346 | 1.2264
1.6642 | 1.6428 | 45.5453 | 1.2281
1.6646 | 1.6442 | 45.5552 | 1.2299
1.6649 | 1.6454 | 45.5643 | 1.2314
1.6651 | 1.6466 | 45.5691 | 1.2329
1.6651 | 1.6479 | 45.569 | 1.2345
1.6652 | 1.6492 | 45.5709 | 1.2362
1.6655 | 1.6506 | 45.5799 | 1.238
1.6661 | 1.6521 | 45.5958 | 1.2398
1.6666 | 1.6535 | 45.6113 | 1.2416
1.6671 | 1.655 | 45.6243 | 1.2434
1.6675 | 1.6563 | 45.6355 | 1.2451
1.6678 | 1.6577 | 45.6434 | 1.2468
1.6681 | 1.659 | 45.6521 | 1.2484
1.6683 | 1.6601 | 45.6566 | 1.2498
1.6682 | 1.6614 | 45.654 | 1.2514
1.6681 | 1.6627 | 45.6526 | 1.253
1.6684 | 1.6641 | 45.6596 | 1.2548
1.669 | 1.6655 | 45.6751 | 1.2566
1.6694 | 1.6669 | 45.687 | 1.2583
1.6698 | 1.6682 | 45.6971 | 1.2599
1.67 | 1.6695 | 45.7031 | 1.2615
1.6702 | 1.6707 | 45.7081 | 1.2631
1.6703 | 1.672 | 45.7118 | 1.2647
1.6705 | 1.6733 | 45.7163 | 1.2663
1.6707 | 1.6746 | 45.7218 | 1.2679
1.6707 | 1.6759 | 45.7221 | 1.2696
1.6711 | 1.6774 | 45.7333 | 1.2714
1.6716 | 1.6788 | 45.7476 | 1.2731
1.6721 | 1.6801 | 45.7598 | 1.2748
1.6724 | 1.6814 | 45.7677 | 1.2764
1.6724 | 1.6827 | 45.7704 | 1.278
1.6727 | 1.684 | 45.7766 | 1.2797
1.6729 | 1.6855 | 45.7825 | 1.2815
1.6733 | 1.6869 | 45.7937 | 1.2833
1.6738 | 1.6882 | 45.8073 | 1.2848
1.6739 | 1.6894 | 45.8101 | 1.2864
1.6739 | 1.6907 | 45.8112 | 1.288
1.6741 | 1.692 | 45.8151 | 1.2897
1.6743 | 1.6933 | 45.8212 | 1.2912
1.6746 | 1.6946 | 45.8284 | 1.2929
1.6748 | 1.696 | 45.835 | 1.2946
1.6751 | 1.6974 | 45.8436 | 1.2964
1.6757 | 1.6988 | 45.859 | 1.2981
1.6761 | 1.7002 | 45.8704 | 1.2999
1.6765 | 1.7015 | 45.8815 | 1.3016
1.6767 | 1.7027 | 45.8854 | 1.303
1.6765 | 1.704 | 45.8818 | 1.3046
1.6766 | 1.7053 | 45.8836 | 1.3063
1.6769 | 1.7066 | 45.8909 | 1.3079
1.6774 | 1.708 | 45.9055 | 1.3097
1.6778 | 1.7095 | 45.9179 | 1.3115
1.6784 | 1.7109 | 45.9331 | 1.3133
1.6789 | 1.7123 | 45.9469 | 1.3151
1.6792 | 1.7137 | 45.9564 | 1.3168
1.6795 | 1.715 | 45.9636 | 1.3184
1.6797 | 1.7161 | 45.9689 | 1.3198
1.6796 | 1.7173 | 45.9652 | 1.3213
1.6795 | 1.7186 | 45.964 | 1.3229
1.6798 | 1.72 | 45.9723 | 1.3246
1.6802 | 1.7214 | 45.9825 | 1.3264
1.6807 | 1.7228 | 45.9963 | 1.3281
1.681 | 1.7242 | 46.0054 | 1.3299
1.6813 | 1.7255 | 46.0123 | 1.3315
1.6815 | 1.7268 | 46.0174 | 1.3331
1.6816 | 1.7281 | 46.0214 | 1.3348
1.6818 | 1.7294 | 46.0263 | 1.3364
1.682 | 1.7306 | 46.0307 | 1.3379
1.682 | 1.7319 | 46.0315 | 1.3395
1.6823 | 1.7333 | 46.0396 | 1.3413
1.6828 | 1.7347 | 46.0528 | 1.3431
1.6832 | 1.7361 | 46.0658 | 1.3448
1.6836 | 1.7375 | 46.0763 | 1.3466
1.6839 | 1.7389 | 46.0849 | 1.3483
1.6841 | 1.7402 | 46.0897 | 1.3499
1.6844 | 1.7416 | 46.0965 | 1.3517
1.6847 | 1.743 | 46.1065 | 1.3534
1.6851 | 1.7443 | 46.116 | 1.355
1.6852 | 1.7455 | 46.1205 | 1.3566
1.6853 | 1.7468 | 46.1217 | 1.3582
1.6854 | 1.7482 | 46.1248 | 1.3599
1.6856 | 1.7494 | 46.1308 | 1.3615
1.6858 | 1.7507 | 46.135 | 1.3631
1.6859 | 1.7521 | 46.1386 | 1.3648
1.6862 | 1.7534 | 46.146 | 1.3664
1.6866 | 1.7548 | 46.1564 | 1.3681
1.6869 | 1.7562 | 46.1661 | 1.3699
1.6871 | 1.7575 | 46.1727 | 1.3715
1.6872 | 1.7587 | 46.1745 | 1.373
1.6872 | 1.7599 | 46.1739 | 1.3746
1.6873 | 1.7613 | 46.1763 | 1.3762
1.6875 | 1.7626 | 46.1818 | 1.3779
1.6879 | 1.764 | 46.1937 | 1.3796
1.6884 | 1.7654 | 46.2058 | 1.3814
1.6888 | 1.7668 | 46.2184 | 1.3832
1.6892 | 1.7682 | 46.2295 | 1.3849
1.6896 | 1.7696 | 46.2406 | 1.3867
1.6899 | 1.7709 | 46.2489 | 1.3883
1.6901 | 1.7721 | 46.2537 | 1.3898
1.69 | 1.7733 | 46.2515 | 1.3913
1.69 | 1.7746 | 46.2496 | 1.3929
1.6901 | 1.776 | 46.2522 | 1.3946
1.6905 | 1.7774 | 46.2649 | 1.3964
1.691 | 1.7787 | 46.2783 | 1.3981
1.6915 | 1.7801 | 46.291 | 1.3998
1.6918 | 1.7814 | 46.3011 | 1.4014
1.692 | 1.7827 | 46.3054 | 1.403
1.6921 | 1.784 | 46.3076 | 1.4047
1.6921 | 1.7853 | 46.3089 | 1.4063
1.6922 | 1.7866 | 46.3107 | 1.4079
1.6923 | 1.7879 | 46.3128 | 1.4095
1.6926 | 1.7893 | 46.3211 | 1.4113
1.693 | 1.7907 | 46.3323 | 1.4131
1.6934 | 1.7921 | 46.3434 | 1.4148
1.6937 | 1.7934 | 46.3532 | 1.4164
1.6939 | 1.7947 | 46.3581 | 1.4181
1.6942 | 1.796 | 46.3644 | 1.4197
1.6944 | 1.7974 | 46.3707 | 1.4215
1.6947 | 1.7989 | 46.379 | 1.4233
1.6951 | 1.8003 | 46.3913 | 1.425
1.6954 | 1.8015 | 46.3997 | 1.4265
1.6955 | 1.8028 | 46.402 | 1.4281
1.6957 | 1.8041 | 46.4068 | 1.4297
1.6958 | 1.8053 | 46.4102 | 1.4313
1.696 | 1.8066 | 46.4156 | 1.4329
1.6962 | 1.808 | 46.4209 | 1.4346
1.6966 | 1.8094 | 46.4302 | 1.4364
1.697 | 1.8107 | 46.4409 | 1.4381
1.6974 | 1.8122 | 46.4535 | 1.4399
1.6978 | 1.8135 | 46.4629 | 1.4416
1.698 | 1.8147 | 46.4702 | 1.443
1.698 | 1.8159 | 46.4691 | 1.4445
1.6978 | 1.8172 | 46.4643 | 1.4462
1.6981 | 1.8185 | 46.4711 | 1.4478
1.6985 | 1.8199 | 46.482 | 1.4496
1.699 | 1.8214 | 46.496 | 1.4514
1.6996 | 1.8229 | 46.5131 | 1.4533
1.7003 | 1.8243 | 46.5317 | 1.4551
1.7007 | 1.8257 | 46.5427 | 1.4568
1.701 | 1.8271 | 46.5526 | 1.4585
1.7012 | 1.8283 | 46.5571 | 1.46
1.7011 | 1.8294 | 46.5553 | 1.4614
1.701 | 1.8307 | 46.5511 | 1.463
1.7011 | 1.8321 | 46.5538 | 1.4647
1.7015 | 1.8335 | 46.5659 | 1.4665
1.702 | 1.8349 | 46.5794 | 1.4683
1.7026 | 1.8363 | 46.5951 | 1.47
1.703 | 1.8376 | 46.6073 | 1.4716
1.7032 | 1.8388 | 46.6125 | 1.4732
1.7032 | 1.8401 | 46.613 | 1.4748
1.7033 | 1.8414 | 46.6155 | 1.4764
1.7036 | 1.8426 | 46.6217 | 1.4779
1.7037 | 1.8439 | 46.6257 | 1.4795
1.704 | 1.8453 | 46.6327 | 1.4813
1.7045 | 1.8467 | 46.6462 | 1.4831
1.7049 | 1.8481 | 46.6595 | 1.4848
1.7054 | 1.8495 | 46.6732 | 1.4865
1.7058 | 1.8508 | 46.6839 | 1.4882
1.706 | 1.8521 | 46.6895 | 1.4898
1.7063 | 1.8535 | 46.6956 | 1.4915
1.7067 | 1.8549 | 46.7064 | 1.4933
1.707 | 1.8562 | 46.7168 | 1.495
1.7073 | 1.8574 | 46.7236 | 1.4965
1.7074 | 1.8587 | 46.7263 | 1.4981
1.7075 | 1.8601 | 46.7305 | 1.4997
1.7079 | 1.8614 | 46.7397 | 1.5014
1.7082 | 1.8627 | 46.7485 | 1.503
1.7084 | 1.864 | 46.7552 | 1.5047
1.7088 | 1.8654 | 46.7646 | 1.5064
1.7092 | 1.8667 | 46.7749 | 1.5081
1.7096 | 1.8681 | 46.7859 | 1.5098
1.71 | 1.8695 | 46.7974 | 1.5115
1.7103 | 1.8707 | 46.8067 | 1.5131
1.7104 | 1.8719 | 46.8103 | 1.5146
1.7104 | 1.8732 | 46.8096 | 1.5162
1.7107 | 1.8746 | 46.8167 | 1.5179
1.7111 | 1.8759 | 46.8276 | 1.5196
1.7115 | 1.8774 | 46.8404 | 1.5214
1.7121 | 1.8788 | 46.8547 | 1.5231
1.7125 | 1.8802 | 46.8678 | 1.5249
1.713 | 1.8816 | 46.8811 | 1.5266
1.7135 | 1.8829 | 46.8925 | 1.5283
1.7138 | 1.8842 | 46.9009 | 1.5299
1.7138 | 1.8853 | 46.9031 | 1.5313
1.7138 | 1.8866 | 46.9014 | 1.5329
1.7139 | 1.888 | 46.906 | 1.5347
1.7145 | 1.8894 | 46.9208 | 1.5364
1.715 | 1.8907 | 46.9357 | 1.5381
1.7154 | 1.8921 | 46.9469 | 1.5398
1.7158 | 1.8934 | 46.9569 | 1.5415
1.716 | 1.8947 | 46.9628 | 1.5431
1.7163 | 1.896 | 46.9692 | 1.5447
1.7165 | 1.8974 | 46.9768 | 1.5464
1.7169 | 1.8986 | 46.9866 | 1.548
1.7172 | 1.8999 | 46.9941 | 1.5495
1.7174 | 1.9013 | 47.001 | 1.5513
1.7179 | 1.9027 | 47.0132 | 1.5531
1.7184 | 1.9041 | 47.0273 | 1.5548
1.7189 | 1.9054 | 47.0403 | 1.5565
1.7193 | 1.9068 | 47.052 | 1.5582
1.7196 | 1.9081 | 47.0614 | 1.5598
1.72 | 1.9095 | 47.0705 | 1.5616
1.7205 | 1.911 | 47.0862 | 1.5634
1.7211 | 1.9124 | 47.1019 | 1.5652
1.7215 | 1.9136 | 47.1116 | 1.5667
1.7215 | 1.9149 | 47.112 | 1.5683
1.7215 | 1.9162 | 47.1134 | 1.5699
1.7217 | 1.9175 | 47.1172 | 1.5715
1.7219 | 1.9187 | 47.1238 | 1.5731
1.7223 | 1.92 | 47.1345 | 1.5747
1.7227 | 1.9214 | 47.1459 | 1.5764
1.7231 | 1.9228 | 47.1552 | 1.5781
1.7234 | 1.9242 | 47.1657 | 1.5799
1.7239 | 1.9256 | 47.1789 | 1.5816
1.7243 | 1.9268 | 47.1905 | 1.5831
1.7244 | 1.9279 | 47.1908 | 1.5846
1.7242 | 1.9292 | 47.188 | 1.5862
1.7244 | 1.9305 | 47.193 | 1.5878
1.7248 | 1.9319 | 47.2043 | 1.5895
1.7254 | 1.9333 | 47.2184 | 1.5913
1.7259 | 1.9348 | 47.2324 | 1.5931
1.7264 | 1.9362 | 47.2468 | 1.5949
1.7269 | 1.9376 | 47.2595 | 1.5967
1.7273 | 1.939 | 47.2723 | 1.5984
1.7276 | 1.9402 | 47.2789 | 1.6
1.7276 | 1.9413 | 47.281 | 1.6013
1.7276 | 1.9425 | 47.2795 | 1.6028
1.7277 | 1.9439 | 47.2817 | 1.6045
1.728 | 1.9453 | 47.2911 | 1.6062
1.7286 | 1.9467 | 47.3062 | 1.608
1.7291 | 1.9481 | 47.3211 | 1.6098
1.7296 | 1.9495 | 47.3351 | 1.6115
1.73 | 1.9508 | 47.3461 | 1.6131
1.7302 | 1.9521 | 47.3522 | 1.6148
1.7304 | 1.9534 | 47.3565 | 1.6164
1.7307 | 1.9546 | 47.3632 | 1.618
1.7308 | 1.9559 | 47.368 | 1.6195
1.7311 | 1.9573 | 47.3742 | 1.6213
1.7315 | 1.9587 | 47.3856 | 1.6231
1.732 | 1.9601 | 47.4001 | 1.6248
1.7325 | 1.9615 | 47.4132 | 1.6265
1.7329 | 1.9629 | 47.4245 | 1.6282
1.7332 | 1.9642 | 47.4322 | 1.6299
1.7335 | 1.9655 | 47.4417 | 1.6315
1.7339 | 1.9669 | 47.451 | 1.6333
1.7342 | 1.9683 | 47.4608 | 1.635
1.7347 | 1.9695 | 47.4731 | 1.6366
1.7348 | 1.9708 | 47.4766 | 1.6381
1.735 | 1.9721 | 47.4815 | 1.6398
1.7352 | 1.9734 | 47.4887 | 1.6414
1.7355 | 1.9747 | 47.4947 | 1.643
1.7357 | 1.976 | 47.5023 | 1.6447
1.736 | 1.9774 | 47.5099 | 1.6464
1.7364 | 1.9787 | 47.5198 | 1.6481
1.7368 | 1.9801 | 47.5307 | 1.6498
1.7373 | 1.9815 | 47.544 | 1.6515
1.7377 | 1.9828 | 47.5551 | 1.6531
1.7379 | 1.9839 | 47.5607 | 1.6546
1.738 | 1.9852 | 47.5641 | 1.6562
1.7381 | 1.9866 | 47.5675 | 1.6579
1.7385 | 1.9879 | 47.5778 | 1.6596
1.739 | 1.9894 | 47.5909 | 1.6614
1.7395 | 1.9908 | 47.6049 | 1.6632
1.74 | 1.9923 | 47.6201 | 1.665
1.7405 | 1.9936 | 47.6333 | 1.6667
1.7408 | 1.995 | 47.6423 | 1.6684
1.7412 | 1.9963 | 47.6506 | 1.67
1.7409 | 1.9974 | 47.6423 | 1.6715
1.7398 | 1.9987 | 47.614 | 1.673
1.7394 | 2 | 47.6031 | 1.6747
1.7397 | 2.0014 | 47.6099 | 1.6764
1.7398 | 2.0028 | 47.6149 | 1.6782
1.7403 | 2.0042 | 47.6267 | 1.6799
1.7407 | 2.0055 | 47.6387 | 1.6816
1.741 | 2.0068 | 47.6469 | 1.6831
1.7412 | 2.0081 | 47.6525 | 1.6847
1.7413 | 2.0094 | 47.6556 | 1.6864
1.7415 | 2.0107 | 47.6599 | 1.688
1.7418 | 2.012 | 47.6673 | 1.6896
1.742 | 2.0134 | 47.6745 | 1.6914
1.7424 | 2.0148 | 47.6859 | 1.6931
1.7429 | 2.0161 | 47.6992 | 1.6948
1.7433 | 2.0175 | 47.7082 | 1.6965
1.7436 | 2.0188 | 47.7176 | 1.6981
1.7439 | 2.0201 | 47.7254 | 1.6998
1.7441 | 2.0214 | 47.7318 | 1.7014
1.7444 | 2.0228 | 47.7401 | 1.7032
1.7449 | 2.0243 | 47.7545 | 1.705
1.7455 | 2.0256 | 47.7692 | 1.7067
1.7457 | 2.0268 | 47.776 | 1.7082
1.7458 | 2.0281 | 47.7766 | 1.7098
1.7459 | 2.0294 | 47.7804 | 1.7114
1.7461 | 2.0306 | 47.7848 | 1.713
1.7463 | 2.0319 | 47.7915 | 1.7146
1.7467 | 2.0333 | 47.8014 | 1.7163
1.747 | 2.0347 | 47.8119 | 1.718
1.7475 | 2.0361 | 47.8252 | 1.7198
1.7481 | 2.0376 | 47.8416 | 1.7216
1.7487 | 2.0389 | 47.8567 | 1.7233
1.7489 | 2.0401 | 47.8622 | 1.7248
1.7489 | 2.0413 | 47.8628 | 1.7263
1.7491 | 2.0426 | 47.8669 | 1.728
1.7493 | 2.044 | 47.8737 | 1.7296
1.7497 | 2.0453 | 47.8833 | 1.7313
1.7502 | 2.0468 | 47.8973 | 1.7331
1.7507 | 2.0482 | 47.9129 | 1.7349
1.7513 | 2.0496 | 47.9284 | 1.7367
1.7518 | 2.051 | 47.9407 | 1.7384
1.7521 | 2.0523 | 47.9502 | 1.7401
1.7523 | 2.0535 | 47.9551 | 1.7415
1.7522 | 2.0546 | 47.9521 | 1.7429
1.7521 | 2.0559 | 47.9504 | 1.7445
1.7524 | 2.0572 | 47.9591 | 1.7462
1.7528 | 2.0586 | 47.9684 | 1.7479
1.7533 | 2.06 | 47.9841 | 1.7497
1.7539 | 2.0614 | 48.0003 | 1.7514
1.7544 | 2.0628 | 48.0135 | 1.7532
1.7547 | 2.0641 | 48.0214 | 1.7548
1.7548 | 2.0654 | 48.0248 | 1.7564
1.755 | 2.0667 | 48.0294 | 1.758
1.7552 | 2.0679 | 48.0353 | 1.7595
1.7553 | 2.0692 | 48.0388 | 1.7611
1.7556 | 2.0706 | 48.0462 | 1.7629
1.7561 | 2.072 | 48.0592 | 1.7647
1.7567 | 2.0734 | 48.0751 | 1.7664
1.7572 | 2.0748 | 48.0902 | 1.7682
1.7576 | 2.0762 | 48.0998 | 1.7699
1.7579 | 2.0775 | 48.1101 | 1.7716
1.7583 | 2.0789 | 48.1205 | 1.7733
1.7587 | 2.0803 | 48.13 | 1.7751
1.759 | 2.0816 | 48.1391 | 1.7767
1.7592 | 2.0828 | 48.1438 | 1.7782
1.7593 | 2.0841 | 48.1481 | 1.7798
1.7595 | 2.0855 | 48.1534 | 1.7815
1.7598 | 2.0868 | 48.1612 | 1.7831
1.7601 | 2.0881 | 48.1705 | 1.7848
1.7605 | 2.0894 | 48.1809 | 1.7865
1.7609 | 2.0908 | 48.1898 | 1.7881
1.7612 | 2.0921 | 48.1986 | 1.7898
1.7615 | 2.0935 | 48.2082 | 1.7915
1.7619 | 2.0948 | 48.2188 | 1.7931
1.7621 | 2.096 | 48.2226 | 1.7946
1.7621 | 2.0972 | 48.225 | 1.7962
1.7623 | 2.0985 | 48.2301 | 1.7978
1.7627 | 2.0999 | 48.2392 | 1.7996
1.7631 | 2.1013 | 48.2519 | 1.8013
1.7636 | 2.1028 | 48.2638 | 1.8031
1.764 | 2.1042 | 48.2767 | 1.8049
1.7645 | 2.1055 | 48.2904 | 1.8066
1.7649 | 2.1069 | 48.3009 | 1.8083
1.7651 | 2.1083 | 48.3057 | 1.81
1.7654 | 2.1095 | 48.3133 | 1.8115
1.7654 | 2.1106 | 48.3143 | 1.8129
1.7654 | 2.1119 | 48.3135 | 1.8146
1.7657 | 2.1133 | 48.3223 | 1.8163
1.7662 | 2.1147 | 48.336 | 1.818
1.7667 | 2.1161 | 48.3485 | 1.8198
1.7671 | 2.1174 | 48.3603 | 1.8215
1.7674 | 2.1187 | 48.3677 | 1.8231
1.7676 | 2.12 | 48.3736 | 1.8247
1.7678 | 2.1213 | 48.3789 | 1.8263
1.768 | 2.1227 | 48.3859 | 1.828
1.7683 | 2.1239 | 48.3939 | 1.8296
1.7684 | 2.1252 | 48.3969 | 1.8312
1.7687 | 2.1267 | 48.4044 | 1.833
1.7691 | 2.1281 | 48.4154 | 1.8347
1.7695 | 2.1294 | 48.4263 | 1.8364
1.7698 | 2.1307 | 48.4344 | 1.838
1.77 | 2.132 | 48.4402 | 1.8397
1.7703 | 2.1333 | 48.4476 | 1.8413
1.7706 | 2.1347 | 48.4563 | 1.843
1.771 | 2.1362 | 48.4662 | 1.8449
1.7714 | 2.1376 | 48.4796 | 1.8466
1.7718 | 2.1388 | 48.4899 | 1.8482
1.7721 | 2.1401 | 48.4968 | 1.8498
1.7722 | 2.1414 | 48.5013 | 1.8514
1.7724 | 2.1427 | 48.5056 | 1.853
1.7726 | 2.1439 | 48.5116 | 1.8546
1.7728 | 2.1453 | 48.5167 | 1.8563
1.7732 | 2.1467 | 48.5264 | 1.858
1.7736 | 2.1481 | 48.5381 | 1.8597
1.7741 | 2.1495 | 48.5509 | 1.8616
1.7745 | 2.1509 | 48.5641 | 1.8633
1.7749 | 2.1521 | 48.5741 | 1.8648
1.7749 | 2.1533 | 48.5745 | 1.8663
1.7748 | 2.1546 | 48.5704 | 1.8679
1.7749 | 2.1559 | 48.5749 | 1.8696
1.7753 | 2.1573 | 48.5855 | 1.8713
1.7757 | 2.1587 | 48.5972 | 1.8731
1.7763 | 2.1602 | 48.6123 | 1.8749
1.7769 | 2.1617 | 48.6294 | 1.8768
1.7774 | 2.1631 | 48.6431 | 1.8785
1.7778 | 2.1645 | 48.6539 | 1.8802
1.778 | 2.1657 | 48.6603 | 1.8817
1.7779 | 2.1668 | 48.6573 | 1.8832
1.7778 | 2.1681 | 48.6528 | 1.8847
1.7778 | 2.1694 | 48.6547 | 1.8864
1.7781 | 2.1708 | 48.6631 | 1.8881
1.7785 | 2.1722 | 48.6738 | 1.8899
1.779 | 2.1736 | 48.687 | 1.8916
1.7795 | 2.1749 | 48.7004 | 1.8933
1.7797 | 2.1762 | 48.7057 | 1.8949
1.7797 | 2.1775 | 48.7068 | 1.8965
1.7799 | 2.1788 | 48.7107 | 1.8981
1.78 | 2.18 | 48.7143 | 1.8996
1.7801 | 2.1812 | 48.7164 | 1.9012
1.7802 | 2.1826 | 48.72 | 1.9029
1.7806 | 2.184 | 48.7306 | 1.9047
1.7811 | 2.1854 | 48.7425 | 1.9064
1.7815 | 2.1868 | 48.7557 | 1.9082
1.7819 | 2.1882 | 48.767 | 1.9099
1.7822 | 2.1895 | 48.7748 | 1.9115
1.7824 | 2.1908 | 48.7806 | 1.9132
1.7827 | 2.1923 | 48.7889 | 1.915
1.7831 | 2.1936 | 48.7999 | 1.9167
1.7834 | 2.1948 | 48.8062 | 1.9182
1.7834 | 2.1961 | 48.8056 | 1.9197
1.7834 | 2.1974 | 48.8071 | 1.9214
1.7837 | 2.1987 | 48.8153 | 1.923
1.784 | 2.2 | 48.8235 | 1.9247
1.7844 | 2.2014 | 48.8333 | 1.9264
1.7848 | 2.2028 | 48.8443 | 1.9281
1.7851 | 2.2041 | 48.8528 | 1.9298
1.7854 | 2.2055 | 48.8613 | 1.9316
1.7858 | 2.2069 | 48.8713 | 1.9333
1.7861 | 2.2081 | 48.8812 | 1.9348
1.7862 | 2.2093 | 48.8821 | 1.9363
1.7862 | 2.2106 | 48.8825 | 1.938
1.7864 | 2.212 | 48.8898 | 1.9396
1.7868 | 2.2134 | 48.8997 | 1.9414
1.7872 | 2.2148 | 48.911 | 1.9431
1.7876 | 2.2162 | 48.9225 | 1.9449
1.7881 | 2.2176 | 48.9354 | 1.9467
1.7885 | 2.219 | 48.9456 | 1.9484
1.7888 | 2.2203 | 48.954 | 1.95
1.789 | 2.2216 | 48.9603 | 1.9516
1.7891 | 2.2227 | 48.9629 | 1.9531
1.789 | 2.224 | 48.9603 | 1.9546
1.7891 | 2.2254 | 48.9631 | 1.9564
1.7894 | 2.2268 | 48.9723 | 1.9581
1.79 | 2.2281 | 48.9864 | 1.9598
1.7903 | 2.2295 | 48.9968 | 1.9615
1.7906 | 2.2308 | 49.0047 | 1.9632
1.7909 | 2.2321 | 49.0107 | 1.9647
1.7909 | 2.2333 | 49.0121 | 1.9663
1.7911 | 2.2347 | 49.0168 | 1.968
1.7914 | 2.236 | 49.0254 | 1.9696
1.7916 | 2.2372 | 49.0307 | 1.9712
1.7918 | 2.2386 | 49.0364 | 1.9729
1.7921 | 2.2401 | 49.0452 | 1.9747
1.7926 | 2.2414 | 49.0575 | 1.9765
1.793 | 2.2428 | 49.0697 | 1.9781
1.7933 | 2.2441 | 49.0783 | 1.9798
1.7936 | 2.2454 | 49.0847 | 1.9814
1.7938 | 2.2468 | 49.0901 | 1.9831
1.7941 | 2.2482 | 49.0991 | 1.985
1.7945 | 2.2497 | 49.1105 | 1.9868
1.7948 | 2.2509 | 49.1199 | 1.9883
1.795 | 2.2522 | 49.1237 | 1.9899
1.7951 | 2.2535 | 49.1275 | 1.9915
1.7953 | 2.2548 | 49.1328 | 1.9931
1.7954 | 2.256 | 49.1358 | 1.9947
1.7956 | 2.2573 | 49.1405 | 1.9963
1.7958 | 2.2587 | 49.145 | 1.998
1.7962 | 2.2601 | 49.1571 | 1.9997
1.7966 | 2.2615 | 49.1678 | 2.0015
1.797 | 2.2629 | 49.178 | 2.0033
1.7973 | 2.2641 | 49.1872 | 2.0048
1.7974 | 2.2653 | 49.1889 | 2.0063
1.7973 | 2.2666 | 49.1877 | 2.0079
1.7974 | 2.2679 | 49.1897 | 2.0095
1.7977 | 2.2692 | 49.1981 | 2.0112
1.7982 | 2.2706 | 49.2115 | 2.013
1.7985 | 2.2721 | 49.2199 | 2.0148
1.799 | 2.2736 | 49.2346 | 2.0166
1.7995 | 2.275 | 49.2479 | 2.0184
1.7997 | 2.2763 | 49.254 | 2.0201
1.8 | 2.2776 | 49.2611 | 2.0217
1.8001 | 2.2788 | 49.2647 | 2.0231
1.8 | 2.2799 | 49.262 | 2.0246
1.8001 | 2.2813 | 49.263 | 2.0262
1.8002 | 2.2827 | 49.2676 | 2.028
1.8007 | 2.2841 | 49.2792 | 2.0297
1.8011 | 2.2855 | 49.2919 | 2.0315
1.8016 | 2.2869 | 49.3042 | 2.0333
1.8019 | 2.2882 | 49.3137 | 2.0349
1.8021 | 2.2895 | 49.3196 | 2.0365
1.8022 | 2.2908 | 49.3212 | 2.0382
1.8024 | 2.2921 | 49.3255 | 2.0397
1.8024 | 2.2933 | 49.3257 | 2.0413
1.8024 | 2.2947 | 49.3275 | 2.043
1.8027 | 2.2961 | 49.3363 | 2.0448
1.8032 | 2.2975 | 49.3493 | 2.0465
1.8037 | 2.2989 | 49.362 | 2.0482
1.804 | 2.3002 | 49.37 | 2.0499
1.8041 | 2.3015 | 49.3733 | 2.0515
1.8043 | 2.3028 | 49.379 | 2.0532
1.8046 | 2.3042 | 49.3858 | 2.0549
1.8048 | 2.3056 | 49.3937 | 2.0567
1.8052 | 2.3068 | 49.4031 | 2.0582
1.8052 | 2.3081 | 49.4046 | 2.0598
1.8053 | 2.3094 | 49.4051 | 2.0614
1.8053 | 2.3107 | 49.4074 | 2.063
1.8055 | 2.312 | 49.4119 | 2.0646
1.8055 | 2.3133 | 49.4127 | 2.0662
1.8058 | 2.3146 | 49.4198 | 2.068
1.8062 | 2.316 | 49.4316 | 2.0697
1.8066 | 2.3174 | 49.4414 | 2.0714
1.807 | 2.3188 | 49.4521 | 2.0732
1.8073 | 2.3201 | 49.4617 | 2.0748
1.8075 | 2.3213 | 49.4652 | 2.0762
1.8074 | 2.3225 | 49.4639 | 2.0778
1.8074 | 2.3239 | 49.4648 | 2.0795
1.8077 | 2.3252 | 49.4729 | 2.0812
1.808 | 2.3267 | 49.4804 | 2.083
1.8084 | 2.3281 | 49.4908 | 2.0848
1.809 | 2.3296 | 49.5064 | 2.0867
1.8094 | 2.331 | 49.5184 | 2.0884
1.8097 | 2.3323 | 49.5269 | 2.0901
1.8099 | 2.3336 | 49.5321 | 2.0917
1.81 | 2.3348 | 49.5342 | 2.0932
1.8098 | 2.336 | 49.5287 | 2.0947
1.8098 | 2.3373 | 49.529 | 2.0963
1.81 | 2.3387 | 49.535 | 2.0981
1.8105 | 2.3401 | 49.5471 | 2.0998
1.8109 | 2.3415 | 49.5607 | 2.1016
1.8113 | 2.3429 | 49.5699 | 2.1033
1.8114 | 2.3441 | 49.5742 | 2.1048
1.8115 | 2.3454 | 49.5763 | 2.1064
1.8116 | 2.3467 | 49.5791 | 2.1081
1.8118 | 2.348 | 49.5836 | 2.1097
1.8121 | 2.3493 | 49.5915 | 2.1113
1.8122 | 2.3506 | 49.5954 | 2.1129
1.8124 | 2.3521 | 49.5995 | 2.1147
1.8128 | 2.3535 | 49.6113 | 2.1165
1.8133 | 2.3548 | 49.6244 | 2.1181
1.8136 | 2.3561 | 49.633 | 2.1198
1.8137 | 2.3574 | 49.6351 | 2.1214
1.8138 | 2.3587 | 49.6387 | 2.123
1.814 | 2.3601 | 49.6434 | 2.1248
1.8143 | 2.3616 | 49.6536 | 2.1266
1.8147 | 2.3629 | 49.6644 | 2.1283
1.8149 | 2.3641 | 49.6679 | 2.1298
1.8149 | 2.3654 | 49.6678 | 2.1314
1.815 | 2.3667 | 49.6709 | 2.133
1.8152 | 2.368 | 49.6777 | 2.1346
1.8154 | 2.3692 | 49.6814 | 2.1362
1.8155 | 2.3706 | 49.6863 | 2.1379
1.8158 | 2.372 | 49.6936 | 2.1396
1.8163 | 2.3734 | 49.7072 | 2.1414
1.8168 | 2.3749 | 49.7199 | 2.1432
1.8172 | 2.3762 | 49.7325 | 2.1449
1.8174 | 2.3774 | 49.7382 | 2.1464
1.8173 | 2.3786 | 49.7353 | 2.148
1.8172 | 2.3799 | 49.7331 | 2.1496
1.8173 | 2.3813 | 49.7357 | 2.1513
1.8177 | 2.3827 | 49.7452 | 2.153
1.8181 | 2.3841 | 49.7568 | 2.1548
1.8185 | 2.3856 | 49.7683 | 2.1566
1.819 | 2.387 | 49.7798 | 2.1584
1.8193 | 2.3883 | 49.7888 | 2.1601
1.8196 | 2.3897 | 49.7979 | 2.1618
1.8197 | 2.3909 | 49.8008 | 2.1633
1.8196 | 2.392 | 49.7982 | 2.1647
1.8196 | 2.3933 | 49.7973 | 2.1663
1.8197 | 2.3946 | 49.7999 | 2.168
1.8199 | 2.396 | 49.8049 | 2.1697
1.8202 | 2.3974 | 49.8128 | 2.1714
1.8206 | 2.3988 | 49.8246 | 2.1732
1.821 | 2.4001 | 49.8345 | 2.1748
1.8212 | 2.4014 | 49.8404 | 2.1764
1.8213 | 2.4027 | 49.8427 | 2.178
1.8213 | 2.404 | 49.8452 | 2.1797
1.8215 | 2.4052 | 49.8496 | 2.1812
1.8216 | 2.4065 | 49.8518 | 2.1828
1.8217 | 2.4079 | 49.855 | 2.1845
1.822 | 2.4093 | 49.8636 | 2.1863
1.8226 | 2.4107 | 49.8794 | 2.1881
1.823 | 2.4121 | 49.8899 | 2.1898
1.8232 | 2.4135 | 49.8967 | 2.1915
1.8234 | 2.4148 | 49.9006 | 2.1932
1.8236 | 2.4162 | 49.9062 | 2.1949
1.8239 | 2.4177 | 49.9162 | 2.1967
1.8243 | 2.419 | 49.925 | 2.1984
1.8243 | 2.4202 | 49.926 | 2.1999
1.8244 | 2.4215 | 49.9285 | 2.2015
1.8244 | 2.4228 | 49.9289 | 2.2032
1.8245 | 2.4241 | 49.9303 | 2.2048
1.8246 | 2.4254 | 49.9336 | 2.2064
1.8247 | 2.4267 | 49.9377 | 2.208
1.825 | 2.4281 | 49.9445 | 2.2097
1.8252 | 2.4294 | 49.9518 | 2.2114
1.8256 | 2.4308 | 49.9618 | 2.2132
1.8259 | 2.4321 | 49.9692 | 2.2148
1.826 | 2.4333 | 49.9722 | 2.2163
1.826 | 2.4346 | 49.9719 | 2.2179
1.826 | 2.4359 | 49.9713 | 2.2195
1.8262 | 2.4372 | 49.9785 | 2.2212
1.8266 | 2.4386 | 49.9882 | 2.2229
1.8269 | 2.44 | 49.9963 | 2.2247
1.8272 | 2.4415 | 50.0068 | 2.2265
1.8277 | 2.4429 | 50.0187 | 2.2282
1.8281 | 2.4442 | 50.0297 | 2.23
1.8284 | 2.4456 | 50.0375 | 2.2317
1.8286 | 2.4468 | 50.0429 | 2.2332
1.8285 | 2.448 | 50.0417 | 2.2346
1.8283 | 2.4492 | 50.0353 | 2.2362
1.8283 | 2.4506 | 50.0369 | 2.2379
1.8287 | 2.452 | 50.0462 | 2.2397
1.8291 | 2.4534 | 50.0573 | 2.2414
1.8294 | 2.4548 | 50.0661 | 2.2431
1.8298 | 2.4561 | 50.0779 | 2.2448
1.83 | 2.4574 | 50.0834 | 2.2464
1.8301 | 2.4587 | 50.0859 | 2.248
1.8303 | 2.46 | 50.0905 | 2.2497
1.8305 | 2.4613 | 50.0959 | 2.2513
1.8307 | 2.4626 | 50.1001 | 2.2529
1.8309 | 2.464 | 50.1057 | 2.2546
1.8312 | 2.4654 | 50.1145 | 2.2564
1.8316 | 2.4668 | 50.125 | 2.2581
1.8319 | 2.4681 | 50.1331 | 2.2598
1.832 | 2.4694 | 50.1372 | 2.2615
1.8321 | 2.4708 | 50.1408 | 2.2631
1.8323 | 2.4721 | 50.1457 | 2.2648
1.8327 | 2.4736 | 50.157 | 2.2667
1.8333 | 2.475 | 50.1718 | 2.2684
1.8335 | 2.4762 | 50.1771 | 2.2699
1.8335 | 2.4775 | 50.1768 | 2.2715
1.8334 | 2.4788 | 50.1746 | 2.2732
1.8336 | 2.48 | 50.1798 | 2.2747
1.8337 | 2.4813 | 50.1845 | 2.2763
1.8338 | 2.4826 | 50.1863 | 2.2779
1.834 | 2.484 | 50.1913 | 2.2797
1.8344 | 2.4854 | 50.2015 | 2.2814
1.8348 | 2.4868 | 50.2146 | 2.2832
1.8353 | 2.4882 | 50.2262 | 2.2849
1.8354 | 2.4894 | 50.2309 | 2.2864
1.8354 | 2.4906 | 50.2309 | 2.2879
1.8353 | 2.4919 | 50.2275 | 2.2895
1.8353 | 2.4932 | 50.2267 | 2.2912
1.8355 | 2.4946 | 50.2322 | 2.2929
1.8359 | 2.496 | 50.2436 | 2.2947
1.8365 | 2.4975 | 50.2597 | 2.2965
1.8371 | 2.499 | 50.2764 | 2.2984
1.8375 | 2.5003 | 50.2871 | 2.3001
1.8378 | 2.5017 | 50.2954 | 2.3018
1.8379 | 2.503 | 50.2985 | 2.3034
1.8379 | 2.5041 | 50.2988 | 2.3048
1.8377 | 2.5054 | 50.2938 | 2.3064
1.8378 | 2.5067 | 50.2949 | 2.308
1.8381 | 2.5081 | 50.3042 | 2.3098
1.8385 | 2.5095 | 50.3135 | 2.3115
1.8388 | 2.5109 | 50.3232 | 2.3133
1.8392 | 2.5122 | 50.3331 | 2.3149
1.8395 | 2.5135 | 50.3417 | 2.3165
1.8396 | 2.5148 | 50.3436 | 2.3181
1.8396 | 2.5161 | 50.346 | 2.3198
1.8397 | 2.5173 | 50.3487 | 2.3213
1.8399 | 2.5186 | 50.354 | 2.3229
1.8401 | 2.52 | 50.3592 | 2.3246
1.8405 | 2.5214 | 50.3686 | 2.3264
1.8409 | 2.5228 | 50.3817 | 2.3282
1.8414 | 2.5241 | 50.3943 | 2.3298
1.8417 | 2.5255 | 50.4016 | 2.3315
1.8419 | 2.5268 | 50.4072 | 2.3331
1.842 | 2.5281 | 50.4107 | 2.3348
1.8423 | 2.5296 | 50.4189 | 2.3366
1.8428 | 2.5309 | 50.4311 | 2.3383
1.8431 | 2.5321 | 50.4405 | 2.3398
1.8431 | 2.5334 | 50.4412 | 2.3414
1.8431 | 2.5347 | 50.4417 | 2.3431
1.8434 | 2.5361 | 50.4476 | 2.3447
1.8435 | 2.5373 | 50.452 | 2.3463
1.8437 | 2.5387 | 50.4578 | 2.348
1.844 | 2.5401 | 50.4662 | 2.3498
1.8444 | 2.5415 | 50.4751 | 2.3515
1.8448 | 2.5429 | 50.4859 | 2.3532
1.8451 | 2.5442 | 50.4966 | 2.355
1.8455 | 2.5455 | 50.5063 | 2.3565
1.8456 | 2.5467 | 50.5095 | 2.358
1.8457 | 2.548 | 50.5109 | 2.3597
1.8457 | 2.5493 | 50.5123 | 2.3613
1.8459 | 2.5507 | 50.5172 | 2.363
1.8462 | 2.5521 | 50.5246 | 2.3648
1.8466 | 2.5535 | 50.5365 | 2.3666
1.8471 | 2.5549 | 50.5508 | 2.3683
1.8475 | 2.5563 | 50.5613 | 2.37
1.8478 | 2.5576 | 50.5692 | 2.3717
1.8481 | 2.5589 | 50.5764 | 2.3733
1.8481 | 2.5601 | 50.5777 | 2.3748
1.8481 | 2.5613 | 50.5778 | 2.3763
1.8482 | 2.5626 | 50.5791 | 2.378
1.8484 | 2.564 | 50.5866 | 2.3797
1.8488 | 2.5654 | 50.597 | 2.3814
1.8493 | 2.5668 | 50.6097 | 2.3831
1.8496 | 2.5681 | 50.6189 | 2.3848
1.8498 | 2.5694 | 50.625 | 2.3864
1.8499 | 2.5707 | 50.6267 | 2.388
1.8501 | 2.572 | 50.6321 | 2.3897
1.8503 | 2.5733 | 50.6387 | 2.3913
1.8504 | 2.5746 | 50.6411 | 2.3929
1.8506 | 2.5759 | 50.6451 | 2.3946
1.8509 | 2.5774 | 50.6536 | 2.3964
1.8514 | 2.5788 | 50.6675 | 2.3982
1.8519 | 2.5802 | 50.6804 | 2.3999
1.8522 | 2.5815 | 50.6886 | 2.4015
1.8524 | 2.5828 | 50.696 | 2.4032
1.8527 | 2.5842 | 50.7026 | 2.4049
1.853 | 2.5857 | 50.7118 | 2.4067
1.8535 | 2.5871 | 50.7244 | 2.4085
1.8539 | 2.5883 | 50.7368 | 2.4101
1.8541 | 2.5896 | 50.7411 | 2.4117
1.8541 | 2.5909 | 50.7404 | 2.4133
1.8541 | 2.5921 | 50.7421 | 2.4148
1.8541 | 2.5934 | 50.7429 | 2.4164
1.8544 | 2.5947 | 50.7493 | 2.418
1.8546 | 2.5961 | 50.7566 | 2.4197
1.855 | 2.5974 | 50.765 | 2.4215
1.8554 | 2.5989 | 50.7784 | 2.4233
1.8559 | 2.6003 | 50.7909 | 2.425
1.8562 | 2.6015 | 50.8002 | 2.4266
1.8562 | 2.6027 | 50.8005 | 2.428
1.8562 | 2.6039 | 50.7979 | 2.4296
1.8562 | 2.6052 | 50.7999 | 2.4312
1.8565 | 2.6066 | 50.8082 | 2.4329
1.8569 | 2.608 | 50.8175 | 2.4346
1.8574 | 2.6094 | 50.8308 | 2.4365
1.8579 | 2.6109 | 50.847 | 2.4383
1.8584 | 2.6123 | 50.8592 | 2.44
1.8588 | 2.6137 | 50.8702 | 2.4418
1.8592 | 2.615 | 50.8805 | 2.4434
1.8593 | 2.6161 | 50.8836 | 2.4448
1.8591 | 2.6173 | 50.8782 | 2.4463
1.8589 | 2.6186 | 50.8739 | 2.4479
1.859 | 2.62 | 50.8769 | 2.4496
1.8595 | 2.6214 | 50.8893 | 2.4514
1.86 | 2.6228 | 50.9024 | 2.4532
1.8605 | 2.6242 | 50.9162 | 2.4549
1.8608 | 2.6255 | 50.9252 | 2.4565
1.861 | 2.6268 | 50.9304 | 2.4581
1.8612 | 2.6281 | 50.9346 | 2.4598
1.8612 | 2.6294 | 50.9367 | 2.4614
1.8613 | 2.6306 | 50.9399 | 2.4629
1.8615 | 2.6319 | 50.9433 | 2.4646
1.8617 | 2.6334 | 50.9505 | 2.4664
1.8622 | 2.6348 | 50.9641 | 2.4681
1.8627 | 2.6362 | 50.976 | 2.4699
1.863 | 2.6375 | 50.9854 | 2.4716
1.8633 | 2.6389 | 50.9926 | 2.4732
1.8634 | 2.6402 | 50.9969 | 2.4749
1.8637 | 2.6415 | 51.0036 | 2.4766
1.864 | 2.6429 | 51.0121 | 2.4783
1.8643 | 2.6442 | 51.0219 | 2.4799
1.8645 | 2.6454 | 51.026 | 2.4815
1.8646 | 2.6468 | 51.0282 | 2.4831
1.8648 | 2.6481 | 51.0344 | 2.4847
1.865 | 2.6494 | 51.0391 | 2.4864
1.8651 | 2.6507 | 51.0436 | 2.488
1.8653 | 2.652 | 51.0493 | 2.4897
1.8656 | 2.6534 | 51.0572 | 2.4914
1.866 | 2.6547 | 51.0686 | 2.4931
1.8664 | 2.6561 | 51.0778 | 2.4948
1.8667 | 2.6575 | 51.0873 | 2.4965
1.8669 | 2.6586 | 51.0921 | 2.4979
1.867 | 2.6599 | 51.0939 | 2.4995
1.8671 | 2.6612 | 51.0966 | 2.5012
1.8673 | 2.6626 | 51.1032 | 2.5029
1.8677 | 2.664 | 51.1142 | 2.5047
1.8682 | 2.6655 | 51.1264 | 2.5065
1.8685 | 2.6669 | 51.1367 | 2.5083
1.869 | 2.6683 | 51.1491 | 2.51
1.8694 | 2.6696 | 51.1604 | 2.5117
1.8698 | 2.671 | 51.1709 | 2.5134
1.8699 | 2.6721 | 51.1745 | 2.5148
1.8698 | 2.6733 | 51.172 | 2.5163
1.8698 | 2.6747 | 51.1716 | 2.518
1.8701 | 2.6761 | 51.1799 | 2.5198
1.8706 | 2.6775 | 51.1926 | 2.5215
1.871 | 2.6789 | 51.2045 | 2.5232
1.8714 | 2.6802 | 51.2147 | 2.5249
1.8716 | 2.6815 | 51.2219 | 2.5265
1.8717 | 2.6827 | 51.2222 | 2.528
1.8718 | 2.684 | 51.226 | 2.5297
1.872 | 2.6854 | 51.2315 | 2.5313
1.8722 | 2.6866 | 51.238 | 2.5329
1.8724 | 2.6879 | 51.2424 | 2.5346
1.8727 | 2.6894 | 51.2498 | 2.5364
1.873 | 2.6908 | 51.2591 | 2.5381
1.8734 | 2.6921 | 51.2689 | 2.5398
1.8737 | 2.6934 | 51.2781 | 2.5414
1.8739 | 2.6947 | 51.2837 | 2.5431
1.8741 | 2.696 | 51.2903 | 2.5447
1.8743 | 2.6974 | 51.2941 | 2.5465
1.8747 | 2.6989 | 51.3042 | 2.5483
1.8752 | 2.7003 | 51.3194 | 2.55
1.8755 | 2.7015 | 51.3274 | 2.5515
1.8756 | 2.7028 | 51.3294 | 2.5531
1.8756 | 2.704 | 51.3304 | 2.5547
1.8757 | 2.7053 | 51.3319 | 2.5563
1.8758 | 2.7066 | 51.3363 | 2.5579
1.876 | 2.7079 | 51.3414 | 2.5595
1.8763 | 2.7093 | 51.35 | 2.5613
1.8768 | 2.7107 | 51.3639 | 2.5631
1.8774 | 2.7122 | 51.379 | 2.5649
1.8778 | 2.7136 | 51.3904 | 2.5666
1.8781 | 2.7147 | 51.3986 | 2.5681
1.8782 | 2.716 | 51.4014 | 2.5696
1.8782 | 2.7172 | 51.4015 | 2.5712
1.8784 | 2.7186 | 51.4053 | 2.5729
1.8786 | 2.72 | 51.4131 | 2.5746
1.879 | 2.7214 | 51.4218 | 2.5764
1.8794 | 2.7229 | 51.435 | 2.5782
1.8799 | 2.7243 | 51.4488 | 2.58
1.8804 | 2.7257 | 51.4613 | 2.5818
1.8807 | 2.727 | 51.4709 | 2.5834
1.881 | 2.7282 | 51.4766 | 2.585
1.8809 | 2.7294 | 51.4739 | 2.5864
1.8806 | 2.7306 | 51.4668 | 2.5879
1.8806 | 2.7319 | 51.4681 | 2.5896
1.881 | 2.7333 | 51.4787 | 2.5913
1.8815 | 2.7347 | 51.4918 | 2.593
1.8819 | 2.7361 | 51.5015 | 2.5948
1.8822 | 2.7375 | 51.5109 | 2.5965
1.8825 | 2.7387 | 51.5192 | 2.5981
1.8828 | 2.74 | 51.5266 | 2.5997
1.8829 | 2.7413 | 51.5308 | 2.6013
1.8831 | 2.7426 | 51.5354 | 2.6029
1.8832 | 2.7438 | 51.5385 | 2.6044
1.8833 | 2.7452 | 51.5421 | 2.6062
1.8837 | 2.7466 | 51.5529 | 2.608
1.8843 | 2.7481 | 51.5675 | 2.6097
1.8847 | 2.7494 | 51.5802 | 2.6115
1.8852 | 2.7508 | 51.5921 | 2.6132
1.8854 | 2.7522 | 51.5992 | 2.6149
1.8855 | 2.7535 | 51.6002 | 2.6166
1.8855 | 2.755 | 51.6013 | 2.6184
1.8858 | 2.7563 | 51.6086 | 2.62
1.8859 | 2.7575 | 51.6121 | 2.6216
1.886 | 2.7588 | 51.6134 | 2.6232
1.886 | 2.7601 | 51.6154 | 2.6248
1.8863 | 2.7614 | 51.6222 | 2.6265
1.8865 | 2.7627 | 51.628 | 2.6281
1.8867 | 2.7641 | 51.6325 | 2.6297
1.8869 | 2.7654 | 51.6405 | 2.6315
1.8872 | 2.7668 | 51.647 | 2.6331
1.8875 | 2.7682 | 51.6565 | 2.6349
1.8878 | 2.7695 | 51.6647 | 2.6366
1.8881 | 2.7707 | 51.6716 | 2.6381
1.8882 | 2.7719 | 51.6745 | 2.6396
1.8881 | 2.7732 | 51.6724 | 2.6412
1.8883 | 2.7746 | 51.6763 | 2.6429
1.8885 | 2.776 | 51.6841 | 2.6446
1.8889 | 2.7774 | 51.6943 | 2.6464
1.8893 | 2.7788 | 51.706 | 2.6482
1.8898 | 2.7802 | 51.718 | 2.6499
1.8902 | 2.7816 | 51.7294 | 2.6516
1.8905 | 2.7829 | 51.7377 | 2.6533
1.8908 | 2.7842 | 51.7452 | 2.6549
1.8908 | 2.7853 | 51.7457 | 2.6563
1.8906 | 2.7865 | 51.7409 | 2.6578
1.8907 | 2.7879 | 51.742 | 2.6595
1.8909 | 2.7893 | 51.7494 | 2.6613
1.8914 | 2.7907 | 51.7632 | 2.6631
1.8919 | 2.7921 | 51.777 | 2.6648
1.8923 | 2.7934 | 51.7861 | 2.6664
1.8925 | 2.7947 | 51.7925 | 2.668
1.8926 | 2.796 | 51.7965 | 2.6697
1.8929 | 2.7973 | 51.8046 | 2.6713
1.8932 | 2.7986 | 51.8106 | 2.6729
1.8933 | 2.7999 | 51.8138 | 2.6745
1.8935 | 2.8013 | 51.8202 | 2.6763
1.894 | 2.8027 | 51.8328 | 2.6781
1.8945 | 2.8041 | 51.8467 | 2.6798
1.8947 | 2.8054 | 51.8537 | 2.6815
1.895 | 2.8068 | 51.862 | 2.6831
1.8953 | 2.8081 | 51.8683 | 2.6848
1.8955 | 2.8094 | 51.8738 | 2.6865
1.8958 | 2.8109 | 51.8837 | 2.6883
1.8964 | 2.8123 | 51.9 | 2.69
1.8969 | 2.8135 | 51.9117 | 2.6916
1.8969 | 2.8148 | 51.9129 | 2.6932
1.8969 | 2.8161 | 51.913 | 2.6948
1.897 | 2.8174 | 51.917 | 2.6964
1.8972 | 2.8186 | 51.9204 | 2.6979
1.8973 | 2.8199 | 51.9251 | 2.6996
1.8976 | 2.8213 | 51.9324 | 2.7013
1.898 | 2.8227 | 51.9439 | 2.703
1.8985 | 2.8241 | 51.9562 | 2.7048
1.899 | 2.8255 | 51.9697 | 2.7066
1.8993 | 2.8268 | 51.9786 | 2.7081
1.8994 | 2.828 | 51.9809 | 2.7096
1.8993 | 2.8292 | 51.9787 | 2.7112
1.8994 | 2.8305 | 51.9822 | 2.7128
1.8998 | 2.8319 | 51.9922 | 2.7145
1.9002 | 2.8333 | 52.0045 | 2.7163
1.9008 | 2.8348 | 52.0186 | 2.7182
1.9013 | 2.8363 | 52.0331 | 2.72
1.9018 | 2.8377 | 52.0483 | 2.7218
1.9023 | 2.8391 | 52.0598 | 2.7235
1.9025 | 2.8403 | 52.0656 | 2.7251
1.9026 | 2.8415 | 52.0686 | 2.7265
1.9025 | 2.8427 | 52.0649 | 2.728
1.9025 | 2.844 | 52.0663 | 2.7297
1.9028 | 2.8454 | 52.0749 | 2.7314
1.9033 | 2.8468 | 52.0892 | 2.7332
1.9038 | 2.8482 | 52.1014 | 2.7349
1.9042 | 2.8496 | 52.1121 | 2.7366
1.9044 | 2.8508 | 52.1189 | 2.7382
1.9046 | 2.8521 | 52.1233 | 2.7398
1.9048 | 2.8534 | 52.1286 | 2.7415
1.9049 | 2.8547 | 52.1323 | 2.743
1.905 | 2.8559 | 52.135 | 2.7446
1.9051 | 2.8573 | 52.1386 | 2.7462
1.9055 | 2.8587 | 52.147 | 2.748
1.906 | 2.8601 | 52.1611 | 2.7498
1.9065 | 2.8614 | 52.1753 | 2.7514
1.9069 | 2.8628 | 52.1855 | 2.7531
1.9071 | 2.8641 | 52.1929 | 2.7548
1.9074 | 2.8654 | 52.2003 | 2.7565
1.9077 | 2.8669 | 52.2099 | 2.7582
1.9082 | 2.8682 | 52.2222 | 2.76
1.9085 | 2.8695 | 52.2304 | 2.7615
1.9086 | 2.8707 | 52.2322 | 2.763
1.9087 | 2.872 | 52.2351 | 2.7647
1.909 | 2.8734 | 52.2439 | 2.7664
1.9092 | 2.8746 | 52.2508 | 2.768
1.9094 | 2.876 | 52.2552 | 2.7696
1.9097 | 2.8774 | 52.2629 | 2.7714
1.9101 | 2.8788 | 52.2747 | 2.7731
1.9106 | 2.8802 | 52.2869 | 2.7749
1.9111 | 2.8816 | 52.3021 | 2.7766
1.9116 | 2.8829 | 52.3146 | 2.7782
1.9117 | 2.884 | 52.318 | 2.7797
1.9117 | 2.8853 | 52.3185 | 2.7813
1.9118 | 2.8867 | 52.3217 | 2.783
1.9121 | 2.888 | 52.3292 | 2.7847
1.9125 | 2.8894 | 52.3391 | 2.7864
1.913 | 2.8909 | 52.3529 | 2.7883
1.9135 | 2.8923 | 52.3682 | 2.79
1.914 | 2.8936 | 52.3812 | 2.7917
1.9143 | 2.895 | 52.388 | 2.7934
1.9145 | 2.8963 | 52.3944 | 2.795
1.9147 | 2.8975 | 52.4 | 2.7965
1.9147 | 2.8987 | 52.3993 | 2.798
1.9147 | 2.9 | 52.3997 | 2.7997
1.915 | 2.9014 | 52.4071 | 2.8014
1.9154 | 2.9028 | 52.419 | 2.8031
1.9159 | 2.9041 | 52.4327 | 2.8048
1.9162 | 2.9055 | 52.4419 | 2.8065
1.9164 | 2.9068 | 52.448 | 2.8081
1.9167 | 2.908 | 52.4548 | 2.8097
1.917 | 2.9094 | 52.4628 | 2.8114
1.9173 | 2.9107 | 52.4712 | 2.813
1.9176 | 2.9119 | 52.4791 | 2.8146
1.9177 | 2.9133 | 52.4811 | 2.8162
1.9179 | 2.9147 | 52.4883 | 2.818
1.9185 | 2.9161 | 52.5052 | 2.8198
1.919 | 2.9175 | 52.518 | 2.8215
1.9193 | 2.9188 | 52.527 | 2.8232
1.9196 | 2.9201 | 52.5355 | 2.8248
1.9199 | 2.9215 | 52.5422 | 2.8265
1.9203 | 2.9229 | 52.553 | 2.8283
1.9207 | 2.9244 | 52.5637 | 2.8301
1.9211 | 2.9256 | 52.5753 | 2.8317
1.9212 | 2.9269 | 52.5793 | 2.8333
1.9214 | 2.9282 | 52.5832 | 2.8349
1.9217 | 2.9295 | 52.5914 | 2.8365
1.9217 | 2.9307 | 52.5928 | 2.8381
1.9219 | 2.932 | 52.5978 | 2.8397
1.9223 | 2.9334 | 52.6075 | 2.8414
1.9226 | 2.9348 | 52.6163 | 2.8431
1.923 | 2.9362 | 52.6267 | 2.8449
1.9234 | 2.9375 | 52.6374 | 2.8466
1.9237 | 2.9388 | 52.6471 | 2.8482
1.924 | 2.94 | 52.6558 | 2.8497
1.924 | 2.9413 | 52.6552 | 2.8512
1.9241 | 2.9426 | 52.6562 | 2.8529
1.9243 | 2.9439 | 52.6628 | 2.8546
1.9246 | 2.9453 | 52.6716 | 2.8563
1.9252 | 2.9468 | 52.6866 | 2.8581
1.9257 | 2.9482 | 52.7021 | 2.86
1.9263 | 2.9496 | 52.7165 | 2.8617
1.9266 | 2.951 | 52.7269 | 2.8634
1.9269 | 2.9523 | 52.7334 | 2.8651
1.9271 | 2.9535 | 52.7388 | 2.8665
1.927 | 2.9546 | 52.7367 | 2.868
1.9268 | 2.9559 | 52.7316 | 2.8696
1.9269 | 2.9573 | 52.7342 | 2.8713
1.9274 | 2.9587 | 52.7489 | 2.8731
1.928 | 2.9602 | 52.7645 | 2.8749
1.9285 | 2.9615 | 52.7769 | 2.8766
1.9289 | 2.9628 | 52.7891 | 2.8782
1.9291 | 2.9641 | 52.7932 | 2.8798
1.9292 | 2.9654 | 52.7967 | 2.8815
1.9293 | 2.9667 | 52.8008 | 2.8831
1.9295 | 2.968 | 52.8051 | 2.8846
1.9297 | 2.9693 | 52.8102 | 2.8863
1.9301 | 2.9707 | 52.8203 | 2.8881
1.9306 | 2.9722 | 52.8355 | 2.8899
1.9311 | 2.9735 | 52.85 | 2.8916
1.9314 | 2.9749 | 52.8584 | 2.8932
1.9317 | 2.9762 | 52.864 | 2.8949
1.9319 | 2.9775 | 52.871 | 2.8966
1.9321 | 2.9789 | 52.8774 | 2.8983
1.9325 | 2.9803 | 52.8874 | 2.9
1.933 | 2.9816 | 52.8999 | 2.9016
1.9332 | 2.9828 | 52.9065 | 2.9032
1.9332 | 2.9841 | 52.9071 | 2.9048
1.9333 | 2.9854 | 52.9097 | 2.9064
1.9336 | 2.9867 | 52.9166 | 2.908
1.9338 | 2.9879 | 52.9222 | 2.9096
1.9339 | 2.9893 | 52.9252 | 2.9113
1.9339 | 2.9907 | 52.9251 | 2.913
1.9331 | 2.992 | 52.9035 | 2.9147
1.9328 | 2.9934 | 52.8944 | 2.9164
1.9329 | 2.9948 | 52.898 | 2.9181
1.9332 | 2.996 | 52.9069 | 2.9196
1.9332 | 2.9972 | 52.9062 | 2.9211
1.9332 | 2.9985 | 52.9054 | 2.9228
1.9333 | 2.9999 | 52.9102 | 2.9245
1.9336 | 3.0013 | 52.9166 | 2.9263
1.9341 | 3.0028 | 52.9297 | 2.9281
1.9345 | 3.0042 | 52.9417 | 2.93
1.9348 | 3.0056 | 52.9512 | 2.9317
1.935 | 3.007 | 52.9567 | 2.9334
1.9352 | 3.0083 | 52.9616 | 2.9351
1.9353 | 3.0095 | 52.963 | 2.9366
1.9351 | 3.0107 | 52.9582 | 2.9381
1.9349 | 3.012 | 52.9518 | 2.9397
1.935 | 3.0134 | 52.9555 | 2.9414
1.9353 | 3.0148 | 52.9626 | 2.9432
1.9356 | 3.0162 | 52.9734 | 2.9449
1.936 | 3.0176 | 52.9827 | 2.9466
1.9361 | 3.0189 | 52.9862 | 2.9482
1.9361 | 3.0201 | 52.9866 | 2.9498
1.936 | 3.0214 | 52.9841 | 2.9514
1.9361 | 3.0227 | 52.9861 | 2.9531
1.9362 | 3.024 | 52.9883 | 2.9547
1.9362 | 3.0253 | 52.9877 | 2.9563
1.9362 | 3.0267 | 52.9883 | 2.958
1.9365 | 3.0281 | 52.9976 | 2.9598
1.9369 | 3.0294 | 53.0066 | 2.9614
1.937 | 3.0307 | 53.0103 | 2.9631
1.9371 | 3.032 | 53.012 | 2.9647
1.9371 | 3.0334 | 53.0142 | 2.9664
1.9373 | 3.0348 | 53.018 | 2.9681
1.9375 | 3.0363 | 53.0239 | 2.97
1.9378 | 3.0376 | 53.0335 | 2.9717
1.938 | 3.0389 | 53.0368 | 2.9732
1.938 | 3.0401 | 53.0365 | 2.9748
1.9379 | 3.0414 | 53.0361 | 2.9764
1.938 | 3.0426 | 53.0372 | 2.978
1.9381 | 3.0439 | 53.04 | 2.9796
1.9382 | 3.0453 | 53.043 | 2.9812
1.9386 | 3.0467 | 53.0532 | 2.983
1.939 | 3.0481 | 53.0639 | 2.9848
1.9394 | 3.0496 | 53.0768 | 2.9866
1.9399 | 3.051 | 53.0911 | 2.9884
1.9402 | 3.0522 | 53.0986 | 2.9899
1.9402 | 3.0534 | 53.0968 | 2.9914
1.9401 | 3.0546 | 53.0942 | 2.993
1.9401 | 3.056 | 53.0956 | 2.9946
1.9399 | 3.0573 | 53.0892 | 2.9963
1.9398 | 3.0587 | 53.0876 | 2.9981
1.9401 | 3.0602 | 53.0947 | 2.9999
1.9405 | 3.0616 | 53.106 | 3.0017
1.9409 | 3.063 | 53.1165 | 3.0034
1.9411 | 3.0644 | 53.1224 | 3.0051
1.9413 | 3.0656 | 53.1276 | 3.0066
1.9412 | 3.0667 | 53.1242 | 3.008
1.941 | 3.0679 | 53.1191 | 3.0096
1.9409 | 3.0693 | 53.1181 | 3.0113
1.9413 | 3.0707 | 53.1279 | 3.013
1.9418 | 3.0721 | 53.1418 | 3.0147
1.9423 | 3.0735 | 53.1554 | 3.0165
1.9427 | 3.0748 | 53.1668 | 3.0182
1.943 | 3.0761 | 53.1738 | 3.0198
1.9431 | 3.0774 | 53.1773 | 3.0214
1.9432 | 3.0787 | 53.1809 | 3.023
1.9433 | 3.0799 | 53.1832 | 3.0246
1.9435 | 3.0812 | 53.1873 | 3.0261
1.9436 | 3.0826 | 53.1912 | 3.0279
1.944 | 3.084 | 53.2023 | 3.0297
1.9446 | 3.0854 | 53.2187 | 3.0314
1.9451 | 3.0868 | 53.2327 | 3.0331
1.9455 | 3.0881 | 53.2429 | 3.0348
1.9458 | 3.0895 | 53.2517 | 3.0365
1.9461 | 3.0908 | 53.2597 | 3.0382
1.9465 | 3.0923 | 53.2707 | 3.04
1.947 | 3.0936 | 53.2827 | 3.0417
1.9472 | 3.0948 | 53.2903 | 3.0432
1.9474 | 3.0962 | 53.2944 | 3.0448
1.9476 | 3.0975 | 53.301 | 3.0465
1.9478 | 3.0988 | 53.3059 | 3.0481
1.9481 | 3.1001 | 53.315 | 3.0497
1.9485 | 3.1014 | 53.324 | 3.0514
1.9487 | 3.1028 | 53.332 | 3.0531
1.9492 | 3.1041 | 53.3434 | 3.0548
1.9496 | 3.1055 | 53.3543 | 3.0565
1.9499 | 3.1068 | 53.3647 | 3.0582
1.9503 | 3.1081 | 53.3745 | 3.0598
1.9504 | 3.1093 | 53.3769 | 3.0613
1.9504 | 3.1106 | 53.3759 | 3.0629
1.9506 | 3.1119 | 53.3815 | 3.0646
1.9509 | 3.1133 | 53.3915 | 3.0663
1.9513 | 3.1147 | 53.4025 | 3.068
1.9518 | 3.1161 | 53.4156 | 3.0698
1.9522 | 3.1175 | 53.4277 | 3.0715
1.9526 | 3.1189 | 53.4375 | 3.0732
1.9529 | 3.1202 | 53.4461 | 3.0749
1.9532 | 3.1215 | 53.4535 | 3.0765
1.9533 | 3.1226 | 53.4566 | 3.078
1.9532 | 3.1239 | 53.4532 | 3.0795
1.9532 | 3.1252 | 53.4542 | 3.0812
1.9535 | 3.1266 | 53.4633 | 3.0829
1.9541 | 3.128 | 53.4772 | 3.0847
1.9546 | 3.1294 | 53.4925 | 3.0864
1.955 | 3.1307 | 53.5026 | 3.0881
1.9553 | 3.132 | 53.5108 | 3.0897
1.9556 | 3.1333 | 53.52 | 3.0913
1.9558 | 3.1347 | 53.5259 | 3.093
1.9563 | 3.136 | 53.5372 | 3.0947
1.9565 | 3.1373 | 53.545 | 3.0962
1.9568 | 3.1387 | 53.5527 | 3.098
1.9571 | 3.1401 | 53.5614 | 3.0998
1.9575 | 3.1415 | 53.5718 | 3.1015
1.958 | 3.1428 | 53.5849 | 3.1031
1.9584 | 3.1441 | 53.5972 | 3.1048
1.9587 | 3.1454 | 53.6049 | 3.1065
1.959 | 3.1468 | 53.6129 | 3.1082
1.9594 | 3.1483 | 53.6234 | 3.11
1.9599 | 3.1497 | 53.6362 | 3.1118
1.9604 | 3.1509 | 53.6495 | 3.1133
1.9605 | 3.1522 | 53.6534 | 3.1149
1.9607 | 3.1534 | 53.658 | 3.1165
1.9608 | 3.1547 | 53.662 | 3.118
1.9609 | 3.1559 | 53.6649 | 3.1196
1.9611 | 3.1572 | 53.6693 | 3.1212
1.9614 | 3.1586 | 53.6771 | 3.1229
1.9618 | 3.16 | 53.6902 | 3.1247
1.9624 | 3.1615 | 53.7061 | 3.1265
1.9629 | 3.1629 | 53.7201 | 3.1283
1.9635 | 3.1642 | 53.7348 | 3.1299
1.9637 | 3.1653 | 53.7409 | 3.1313
1.9636 | 3.1665 | 53.7372 | 3.1328
1.9637 | 3.1679 | 53.7402 | 3.1345
1.964 | 3.1692 | 53.7489 | 3.1362
1.9645 | 3.1706 | 53.7619 | 3.138
1.9651 | 3.1721 | 53.7796 | 3.1398
1.9658 | 3.1736 | 53.7984 | 3.1416
1.9664 | 3.175 | 53.8137 | 3.1434
1.9669 | 3.1764 | 53.8292 | 3.1452
1.9673 | 3.1777 | 53.8403 | 3.1468
1.9675 | 3.1788 | 53.8443 | 3.1482
1.9674 | 3.18 | 53.8432 | 3.1497
1.9673 | 3.1814 | 53.84 | 3.1514
1.9676 | 3.1827 | 53.8477 | 3.1531
1.9682 | 3.1841 | 53.8646 | 3.1548
1.9688 | 3.1855 | 53.8814 | 3.1565
1.9693 | 3.1869 | 53.8954 | 3.1583
1.9697 | 3.1882 | 53.9044 | 3.1599
1.9699 | 3.1895 | 53.9117 | 3.1615
1.97 | 3.1908 | 53.9146 | 3.1631
1.9702 | 3.192 | 53.9193 | 3.1647
1.9704 | 3.1932 | 53.9242 | 3.1662
1.9706 | 3.1946 | 53.9303 | 3.1679
1.971 | 3.196 | 53.941 | 3.1697
1.9715 | 3.1974 | 53.9548 | 3.1714
1.9719 | 3.1988 | 53.9651 | 3.1731
1.9721 | 3.2001 | 53.9711 | 3.1748
1.972 | 3.2015 | 53.9688 | 3.1765
1.972 | 3.2028 | 53.9684 | 3.1782
1.9721 | 3.2042 | 53.9722 | 3.1799
1.9724 | 3.2056 | 53.9803 | 3.1817
1.9727 | 3.2068 | 53.9874 | 3.1832
1.9728 | 3.2081 | 53.9903 | 3.1847
1.9728 | 3.2094 | 53.991 | 3.1864
1.973 | 3.2107 | 53.9966 | 3.1881
1.9733 | 3.212 | 54.0035 | 3.1897
1.9736 | 3.2134 | 54.0107 | 3.1914
1.9739 | 3.2147 | 54.0205 | 3.1931
1.9743 | 3.2161 | 54.031 | 3.1948
1.9747 | 3.2175 | 54.0415 | 3.1965
1.9751 | 3.2189 | 54.052 | 3.1983
1.9756 | 3.2202 | 54.0658 | 3.1999
1.9757 | 3.2214 | 54.0698 | 3.2014
1.9756 | 3.2227 | 54.0665 | 3.203
1.9756 | 3.224 | 54.068 | 3.2047
1.976 | 3.2254 | 54.0781 | 3.2064
1.9764 | 3.2268 | 54.0892 | 3.2081
1.9768 | 3.2282 | 54.1008 | 3.2099
1.9774 | 3.2296 | 54.1161 | 3.2117
1.9779 | 3.231 | 54.1285 | 3.2133
1.9782 | 3.2323 | 54.137 | 3.215
1.9783 | 3.2336 | 54.1408 | 3.2167
1.9784 | 3.2348 | 54.143 | 3.2182
1.9784 | 3.236 | 54.1425 | 3.2197
1.9784 | 3.2373 | 54.1444 | 3.2213
1.9787 | 3.2387 | 54.1524 | 3.2231
1.9791 | 3.2401 | 54.1614 | 3.2248
1.9795 | 3.2415 | 54.1738 | 3.2265
1.9798 | 3.2428 | 54.1828 | 3.2282
1.9801 | 3.2441 | 54.1886 | 3.2298
1.9802 | 3.2454 | 54.1916 | 3.2314
1.9802 | 3.2467 | 54.1933 | 3.233
1.9805 | 3.248 | 54.2004 | 3.2347
1.9807 | 3.2492 | 54.206 | 3.2362
1.9808 | 3.2506 | 54.2099 | 3.2379
1.9811 | 3.252 | 54.2174 | 3.2397
1.9815 | 3.2534 | 54.2293 | 3.2414
1.982 | 3.2547 | 54.242 | 3.2431
1.9823 | 3.2561 | 54.2507 | 3.2448
1.9826 | 3.2574 | 54.2572 | 3.2464
1.9828 | 3.2588 | 54.2649 | 3.2481
1.9832 | 3.2602 | 54.2747 | 3.2499
1.9837 | 3.2617 | 54.2884 | 3.2518
1.9841 | 3.263 | 54.3 | 3.2534
1.9843 | 3.2643 | 54.3036 | 3.255
1.9842 | 3.2656 | 54.3014 | 3.2566
1.9842 | 3.2668 | 54.3024 | 3.2582
1.9843 | 3.2681 | 54.304 | 3.2598
1.9844 | 3.2694 | 54.3071 | 3.2614
1.9845 | 3.2707 | 54.3099 | 3.263
1.9841 | 3.2721 | 54.2985 | 3.2648
1.9829 | 3.2735 | 54.2663 | 3.2665
1.9824 | 3.2749 | 54.2533 | 3.2683
1.9824 | 3.2762 | 54.2536 | 3.27
1.9823 | 3.2774 | 54.2503 | 3.2714
1.982 | 3.2786 | 54.2421 | 3.2729
1.9817 | 3.2799 | 54.2343 | 3.2745
1.9817 | 3.2812 | 54.2336 | 3.2762
1.9818 | 3.2826 | 54.2374 | 3.2779
1.982 | 3.284 | 54.2432 | 3.2797
1.9824 | 3.2855 | 54.2517 | 3.2815
1.9827 | 3.2869 | 54.2608 | 3.2833
1.9831 | 3.2883 | 54.2716 | 3.2851
1.9833 | 3.2897 | 54.2763 | 3.2868
1.9832 | 3.2908 | 54.275 | 3.2882
1.9829 | 3.292 | 54.2673 | 3.2896
1.9825 | 3.2932 | 54.2561 | 3.2912
1.9825 | 3.2946 | 54.2546 | 3.2929
1.9827 | 3.296 | 54.2607 | 3.2947
1.9832 | 3.2974 | 54.2734 | 3.2964
1.9836 | 3.2988 | 54.2854 | 3.2982
1.9839 | 3.3002 | 54.2941 | 3.2999
1.9841 | 3.3015 | 54.2995 | 3.3015
1.9841 | 3.3028 | 54.2983 | 3.3032
1.984 | 3.3041 | 54.2975 | 3.3048
1.9842 | 3.3053 | 54.3016 | 3.3063
1.9842 | 3.3066 | 54.3025 | 3.3079
1.9843 | 3.308 | 54.305 | 3.3097
1.9845 | 3.3094 | 54.3106 | 3.3115
1.9849 | 3.3108 | 54.3206 | 3.3132
1.9852 | 3.3122 | 54.3284 | 3.3149
1.9854 | 3.3135 | 54.3345 | 3.3165
1.9855 | 3.3148 | 54.3382 | 3.3182
1.9854 | 3.3161 | 54.3357 | 3.3198
1.9856 | 3.3176 | 54.3396 | 3.3216
1.9859 | 3.3189 | 54.3487 | 3.3233
1.986 | 3.3201 | 54.3509 | 3.3248
1.9859 | 3.3214 | 54.3484 | 3.3264
1.986 | 3.3227 | 54.3516 | 3.328
1.9861 | 3.324 | 54.3537 | 3.3297
1.9862 | 3.3253 | 54.3576 | 3.3313
1.9864 | 3.3267 | 54.3621 | 3.333
1.9866 | 3.328 | 54.3665 | 3.3347
1.9868 | 3.3294 | 54.3729 | 3.3364
1.987 | 3.3308 | 54.3789 | 3.3381
1.9873 | 3.3321 | 54.3862 | 3.3398
1.9875 | 3.3333 | 54.3922 | 3.3413
1.9397 | 3.3346 | 53.0853 | 3.3429
0.9272 | 3.3374 | 25.3749 | 3.3464
0.3759 | 3.3383 | 10.2887 | 3.3475